## Sheet1
Wavelength [nm] | 60C-3min R | 60C-3min L | R-L
600 | 1.963805 | 2.035821 | -0.072016
599 | 1.95759 | 2.05208 | -0.09449
598 | 2.014155 | 2.05972 | -0.045565
597 | 2.043586 | 2.074913 | -0.031327
596 | 2.041723 | 2.104827 | -0.063104
595 | 2.041818 | 2.130994 | -0.089176
594 | 2.037257 | 2.126659 | -0.089402
593 | 2.055606 | 2.148545 | -0.092939
592 | 2.090797 | 2.154733 | -0.063936
591 | 2.096822 | 2.186065 | -0.089243
590 | 2.099382 | 2.176116 | -0.076734
589 | 2.132757 | 2.189636 | -0.056879
588 | 2.156977 | 2.240197 | -0.08322
587 | 2.166008 | 2.235353 | -0.069345
586 | 2.18554 | 2.257635 | -0.072095
585 | 2.197121 | 2.286437 | -0.089316
584 | 2.22063 | 2.27738 | -0.05675
583 | 2.223579 | 2.281747 | -0.058168
582 | 2.241145 | 2.330543 | -0.089398
581 | 2.265696 | 2.315717 | -0.050021
580 | 2.290452 | 2.323392 | -0.03294
579 | 2.338892 | 2.356312 | -0.01742
578 | 2.358296 | 2.394252 | -0.035956
577 | 2.363015 | 2.388303 | -0.025288
576 | 2.370781 | 2.417855 | -0.047074
575 | 2.40109 | 2.441604 | -0.040514
574 | 2.397568 | 2.469604 | -0.072036
573 | 2.455987 | 2.477964 | -0.021977
572 | 2.448771 | 2.505844 | -0.057073
571 | 2.469517 | 2.514746 | -0.045229
570 | 2.515847 | 2.556121 | -0.040274
569 | 2.523758 | 2.561235 | -0.037477
568 | 2.547661 | 2.575519 | -0.027858
567 | 2.551688 | 2.616068 | -0.06438
566 | 2.600203 | 2.606722 | -0.006519
565 | 2.632393 | 2.664685 | -0.032292
564 | 2.650394 | 2.668535 | -0.018141
563 | 2.671267 | 2.701589 | -0.030322
562 | 2.703148 | 2.70632 | -0.003172
561 | 2.72426 | 2.752707 | -0.028447
560 | 2.772426 | 2.785418 | -0.012992
559 | 2.815287 | 2.803321 | 0.011966
558 | 2.826132 | 2.829409 | -0.003277
557 | 2.839901 | 2.855784 | -0.015883
556 | 2.873798 | 2.875623 | -0.001825
555 | 2.87717 | 2.896629 | -0.019459
554 | 2.923426 | 2.914319 | 0.009107
553 | 2.964316 | 2.946717 | 0.017599
552 | 2.99095 | 2.969646 | 0.021304
551 | 3.018775 | 3.031844 | -0.013069
550 | 3.069367 | 2.99588 | 0.073487
549 | 3.088984 | 3.042939 | 0.046045
548 | 3.10443 | 3.10268 | 0.00175
547 | 3.136718 | 3.10287 | 0.033848
546 | 3.176937 | 3.132036 | 0.044901
545 | 3.20155 | 3.160747 | 0.040803
544 | 3.227464 | 3.181437 | 0.046027
543 | 3.266773 | 3.208871 | 0.057902
542 | 3.281107 | 3.209736 | 0.071371
541 | 3.315843 | 3.247837 | 0.068006
540 | 3.353618 | 3.256574 | 0.097044
539 | 3.38256 | 3.3209 | 0.06166
538 | 3.422954 | 3.321181 | 0.101773
537 | 3.461413 | 3.361972 | 0.099441
536 | 3.500627 | 3.395595 | 0.105032
535 | 3.541669 | 3.398047 | 0.143622
534 | 3.560468 | 3.441335 | 0.119133
533 | 3.571329 | 3.456012 | 0.115317
532 | 3.61499 | 3.480524 | 0.134466
531 | 3.663748 | 3.509015 | 0.154733
530 | 3.684645 | 3.551282 | 0.133363
529 | 3.713527 | 3.572094 | 0.141433
528 | 3.756957 | 3.58581 | 0.171147
527 | 3.794909 | 3.584714 | 0.210195
526 | 3.816162 | 3.608142 | 0.20802
525 | 3.864223 | 3.640694 | 0.223529
524 | 3.878107 | 3.641219 | 0.236888
523 | 3.904511 | 3.669575 | 0.234936
522 | 3.94469 | 3.686819 | 0.257871
521 | 3.970633 | 3.710547 | 0.260086
520 | 3.990688 | 3.730807 | 0.259881
519 | 4.017873 | 3.733538 | 0.284335
518 | 4.075448 | 3.754562 | 0.320886
517 | 4.082564 | 3.776509 | 0.306055
516 | 4.115956 | 3.782687 | 0.333269
515 | 4.160124 | 3.787947 | 0.372177
514 | 4.178849 | 3.794113 | 0.384736
513 | 4.200677 | 3.82146 | 0.379217
512 | 4.231074 | 3.839388 | 0.391686
511 | 4.262001 | 3.851249 | 0.410752
510 | 4.308936 | 3.848411 | 0.460525
509 | 4.329852 | 3.871717 | 0.458135
508 | 4.360229 | 3.871794 | 0.488435
507 | 4.386332 | 3.887714 | 0.498618
506 | 4.431896 | 3.875893 | 0.556003
505 | 4.458904 | 3.902282 | 0.556622
504 | 4.522712 | 3.937534 | 0.585178
503 | 4.549822 | 3.935385 | 0.614437
502 | 4.58274 | 3.935457 | 0.647283
501 | 4.626264 | 3.95827 | 0.667994
500 | 4.680691 | 3.983673 | 0.697018
499 | 4.727003 | 3.999126 | 0.727877
498 | 4.80185 | 4.029727 | 0.772123
497 | 4.842552 | 4.011745 | 0.830807
496 | 4.887856 | 4.031551 | 0.856305
495 | 4.935066 | 4.035799 | 0.899267
494 | 5.019894 | 4.088257 | 0.931637
493 | 5.072412 | 4.102966 | 0.969446
492 | 5.126224 | 4.129118 | 0.997106
491 | 5.164282 | 4.133464 | 1.030818
490 | 5.238193 | 4.177239 | 1.060954
489 | 5.314842 | 4.167593 | 1.147249
488 | 5.382953 | 4.170266 | 1.212687
487 | 5.443399 | 4.204374 | 1.239025
486 | 5.530033 | 4.267358 | 1.262675
485 | 5.649665 | 4.322229 | 1.327436
484 | 5.717617 | 4.317837 | 1.39978
483 | 5.786038 | 4.359643 | 1.426395
482 | 5.904609 | 4.390445 | 1.514164
481 | 6.008314 | 4.402538 | 1.605776
480 | 6.085012 | 4.399532 | 1.68548
479 | 6.166519 | 4.434062 | 1.732457
478 | 6.233275 | 4.447793 | 1.785482
477 | 6.357913 | 4.502146 | 1.855767
476 | 6.486052 | 4.537113 | 1.948939
475 | 6.609028 | 4.56986 | 2.039168
474 | 6.740456 | 4.595935 | 2.144521
473 | 6.880503 | 4.644277 | 2.236226
472 | 7.032982 | 4.69007 | 2.342912
471 | 7.190331 | 4.757011 | 2.43332
470 | 7.406673 | 4.804681 | 2.601992
469 | 7.566651 | 4.87035 | 2.696301
468 | 7.738836 | 4.940252 | 2.798584
467 | 7.954145 | 5.013641 | 2.940504
466 | 8.170112 | 5.079335 | 3.090777
465 | 8.407327 | 5.136208 | 3.271119
464 | 8.665492 | 5.230472 | 3.43502
463 | 8.916547 | 5.331013 | 3.585534
462 | 9.216011 | 5.439025 | 3.776986
461 | 9.524547 | 5.559587 | 3.96496
460 | 9.825329 | 5.659613 | 4.165716
459 | 10.184214 | 5.765798 | 4.418416
458 | 10.567794 | 5.902074 | 4.66572
457 | 10.923359 | 6.048582 | 4.874777
456 | 11.332707 | 6.177004 | 5.155703
455 | 11.765794 | 6.327134 | 5.43866
454 | 12.185494 | 6.456554 | 5.72894
453 | 12.665752 | 6.604912 | 6.06084
452 | 13.231109 | 6.786892 | 6.444217
451 | 13.788586 | 6.948899 | 6.839687
450 | 14.357719 | 7.139281 | 7.218438
449 | 14.992596 | 7.351226 | 7.64137
448 | 15.657457 | 7.544202 | 8.113255
447 | 16.314823 | 7.730546 | 8.584277
446 | 17.083938 | 7.941222 | 9.142716
445 | 17.880047 | 8.188937 | 9.69111
444 | 18.672126 | 8.388789 | 10.283337
443 | 19.52353 | 8.59696 | 10.92657
442 | 20.401639 | 8.813081 | 11.588558
441 | 21.391581 | 9.056526 | 12.335055
440 | 22.457775 | 9.303245 | 13.15453
439 | 23.535583 | 9.552982 | 13.982601
438 | 24.696668 | 9.793535 | 14.903133
437 | 25.900416 | 10.040616 | 15.8598
436 | 27.141464 | 10.291288 | 16.850176
435 | 28.4535 | 10.576427 | 17.877073
434 | 29.835422 | 10.835794 | 18.999628
433 | 31.297957 | 11.0664 | 20.231557
432 | 32.840262 | 11.302092 | 21.53817
431 | 34.346188 | 11.54657 | 22.799618
430 | 35.967484 | 11.765748 | 24.201736
429 | 37.584232 | 11.938485 | 25.645747
428 | 39.165198 | 12.17979 | 26.985408
427 | 40.74685 | 12.390596 | 28.356254
426 | 42.202447 | 12.545965 | 29.656482
425 | 43.669801 | 12.665454 | 31.004347
424 | 45.067121 | 12.736562 | 32.330559
423 | 46.311811 | 12.770349 | 33.541462
422 | 47.52735 | 12.777873 | 34.749477
421 | 48.762512 | 12.732618 | 36.029894
420 | 49.832938 | 12.662321 | 37.170617
419 | 50.714842 | 12.539438 | 38.175404
418 | 51.387863 | 12.380841 | 39.007022
417 | 52.201178 | 12.167273 | 40.033905
416 | 52.779264 | 11.920865 | 40.858399
415 | 53.251252 | 11.637503 | 41.613749
414 | 53.655273 | 11.370628 | 42.284645
413 | 53.884824 | 11.08954 | 42.795284
412 | 54.22409 | 10.727853 | 43.496237
411 | 54.443888 | 10.381705 | 44.062183
410 | 54.540144 | 10.080617 | 44.459527
409 | 54.530224 | 9.748692 | 44.781532
408 | 54.443643 | 9.436359 | 45.007284
407 | 54.289359 | 9.102861 | 45.186498
406 | 54.110321 | 8.771811 | 45.33851
405 | 53.733762 | 8.490553 | 45.243209
404 | 53.382105 | 8.239852 | 45.142253
403 | 52.893847 | 7.98592 | 44.907927
402 | 52.378265 | 7.693698 | 44.684567
401 | 51.721634 | 7.393568 | 44.328066
400 | 51.083745 | 7.063023 | 44.020722
399 | 50.19742 | 6.738007 | 43.459413
398 | 49.1656 | 6.447598 | 42.718002
397 | 48.034136 | 6.148773 | 41.885363
396 | 46.776891 | 5.841836 | 40.935055
395 | 45.589352 | 5.537632 | 40.05172
394 | 44.292232 | 5.198042 | 39.09419
393 | 42.863206 | 4.850707 | 38.012499
392 | 41.294428 | 4.520555 | 36.773873
391 | 39.410994 | 4.175189 | 35.235805
390 | 37.915967 | 3.79306 | 34.122907
389 | 36.262384 | 3.472459 | 32.789925
388 | 34.483268 | 3.161117 | 31.322151
387 | 32.911916 | 2.960385 | 29.951531
386 | 30.924089 | 2.68404 | 28.240049
385 | 28.976067 | 2.295432 | 26.680635
384 | 27.676559 | 1.862506 | 25.814053
383 | 26.561934 | 1.48353 | 25.078404
382 | 25.188442 | 1.36603 | 23.822412
381 | 22.824302 | 1.127738 | 21.696564
380 | 21.546364 | 1.107011 | 20.439353