## Sheet1
wavelength | cis: A | trans: A | cis: %T | trans: %T | cis: 100*A | trans: 100*A | cis-trans: %T | Wavelength [nm] | 60C-22min
325 | 0.72 | 0.72 | 19.05461 | 19.05461 | 72 | 72 | 0 | 600 | -0.033894
350 | 0.45 | 0.9 | 35.48134 | 12.58925 | 45 | 90 | 22.89208 | 599 | -0.039786
375 | 0.3 | 1 | 50.11872 | 10 | 30 | 100 | 40.11872 | 598 | -0.042434
400 | 0.24 | 0.52 | 57.54399 | 30.19952 | 24 | 52 | 27.34448 | 597 | -0.044246
425 | 0.28 | 0.28 | 52.48075 | 52.48075 | 28 | 28 | 0 | 596 | -0.043441
450 | 0.3 | 0.23 | 50.11872 | 58.88437 | 30 | 23 | -8.765642 | 595 | -0.048816
500 | 0.21 | 0.17 | 61.6595 | 67.6083 | 21 | 17 | -5.948797 | 594 | -0.062868
550 | 0.14 | 0.14 | 72.4436 | 72.4436 | 14 | 14 | 0 | 593 | -0.060135
575 | 0.13 | 0.13 | 74.13102 | 74.13102 | 13 | 13 | 0 | 592 | -0.061145
600 | 0.12 | 0.12 | 75.85776 | 75.85776 | 12 | 12 | 0 | 591 | -0.059993
650 | 0.11 | 0.11 | 77.62471 | 77.62471 | 11 | 11 | 0 | 590 | -0.053858
700 | 0.11 | 0.11 | 77.62471 | 77.62471 | 11 | 11 | 0 | 589 | -0.061968
[8 empty] | 588 | -0.064262
[8 empty] | 587 | -0.074331
[8 empty] | 586 | -0.088275
[8 empty] | 585 | -0.094616
[8 empty] | 584 | -0.103871
[8 empty] | 583 | -0.107747
[8 empty] | 582 | -0.110336
[8 empty] | 581 | -0.122866
[8 empty] | 580 | -0.1314
[8 empty] | 579 | -0.140762
[8 empty] | 578 | -0.158286
[8 empty] | 577 | -0.155696
[8 empty] | 576 | -0.157416
[8 empty] | 575 | -0.16403
[8 empty] | 574 | -0.171293
[8 empty] | 573 | -0.188296
[8 empty] | 572 | -0.207843
[8 empty] | 571 | -0.230115
[8 empty] | 570 | -0.233918
[8 empty] | 569 | -0.233488
[8 empty] | 568 | -0.257416
[8 empty] | 567 | -0.271329
[8 empty] | 566 | -0.270655
[8 empty] | 565 | -0.287329
[8 empty] | 564 | -0.317177
[8 empty] | 563 | -0.330773
[8 empty] | 562 | -0.344445
[8 empty] | 561 | -0.354439
[8 empty] | 560 | -0.372227
[8 empty] | 559 | -0.393947
[8 empty] | 558 | -0.411925
[8 empty] | 557 | -0.439408
[8 empty] | 556 | -0.467212
[8 empty] | 555 | -0.491449
[8 empty] | 554 | -0.512158
[8 empty] | 553 | -0.525747
[8 empty] | 552 | -0.546641
[8 empty] | 551 | -0.568654
[8 empty] | 550 | -0.600777
[8 empty] | 549 | -0.630637
[8 empty] | 548 | -0.660578
[8 empty] | 547 | -0.692847
[8 empty] | 546 | -0.727406
[8 empty] | 545 | -0.752317
[8 empty] | 544 | -0.77068
[8 empty] | 543 | -0.794162
[8 empty] | 542 | -0.8313
[8 empty] | 541 | -0.873966
[8 empty] | 540 | -0.902585
[8 empty] | 539 | -0.923967
[8 empty] | 538 | -0.961976
[8 empty] | 537 | -0.99479
[8 empty] | 536 | -1.022842
[8 empty] | 535 | -1.068976
[8 empty] | 534 | -1.102016
[8 empty] | 533 | -1.12361
[8 empty] | 532 | -1.157007
[8 empty] | 531 | -1.199684
[8 empty] | 530 | -1.236939
[8 empty] | 529 | -1.269197
[8 empty] | 528 | -1.297995
[8 empty] | 527 | -1.327193
[8 empty] | 526 | -1.369027
[8 empty] | 525 | -1.402775
[8 empty] | 524 | -1.434893
[8 empty] | 523 | -1.472331
[8 empty] | 522 | -1.49722
[8 empty] | 521 | -1.517253
[8 empty] | 520 | -1.539495
[8 empty] | 519 | -1.566046
[8 empty] | 518 | -1.600111
[8 empty] | 517 | -1.629922
[8 empty] | 516 | -1.656806
[8 empty] | 515 | -1.683022
[8 empty] | 514 | -1.694691
[8 empty] | 513 | -1.717988
[8 empty] | 512 | -1.742684
[8 empty] | 511 | -1.752272
[8 empty] | 510 | -1.777759
[8 empty] | 509 | -1.803905
[8 empty] | 508 | -1.816722
[8 empty] | 507 | -1.833599
[8 empty] | 506 | -1.854768
[8 empty] | 505 | -1.870704
[8 empty] | 504 | -1.889075
[8 empty] | 503 | -1.900139
[8 empty] | 502 | -1.895817
[8 empty] | 501 | -1.899926
[8 empty] | 500 | -1.908185
[8 empty] | 499 | -1.917322
[8 empty] | 498 | -1.923601
[8 empty] | 497 | -1.929453
[8 empty] | 496 | -1.930588
[8 empty] | 495 | -1.925282
[8 empty] | 494 | -1.945321
[8 empty] | 493 | -1.942142
[8 empty] | 492 | -1.938186
[8 empty] | 491 | -1.934339
[8 empty] | 490 | -1.927484
[8 empty] | 489 | -1.921655
[8 empty] | 488 | -1.924125
[8 empty] | 487 | -1.921885
[8 empty] | 486 | -1.912485
[8 empty] | 485 | -1.916662
[8 empty] | 484 | -1.904431
[8 empty] | 483 | -1.901197
[8 empty] | 482 | -1.896627
[8 empty] | 481 | -1.882028
[8 empty] | 480 | -1.872978
[8 empty] | 479 | -1.864918
[8 empty] | 478 | -1.860513
[8 empty] | 477 | -1.845727
[8 empty] | 476 | -1.836987
[8 empty] | 475 | -1.841402
[8 empty] | 474 | -1.835986
[8 empty] | 473 | -1.81398
[8 empty] | 472 | -1.804623
[8 empty] | 471 | -1.806882
[8 empty] | 470 | -1.805239
[8 empty] | 469 | -1.807255
[8 empty] | 468 | -1.796125
[8 empty] | 467 | -1.78594
[8 empty] | 466 | -1.780757
[8 empty] | 465 | -1.779821
[8 empty] | 464 | -1.769502
[8 empty] | 463 | -1.765576
[8 empty] | 462 | -1.760492
[8 empty] | 461 | -1.74794
[8 empty] | 460 | -1.749153
[8 empty] | 459 | -1.745552
[8 empty] | 458 | -1.728335
[8 empty] | 457 | -1.742706
[8 empty] | 456 | -1.740062
[8 empty] | 455 | -1.713679
[8 empty] | 454 | -1.698708
[8 empty] | 453 | -1.697598
[8 empty] | 452 | -1.68892
[8 empty] | 451 | -1.669177
[8 empty] | 450 | -1.642497
[8 empty] | 449 | -1.638531
[8 empty] | 448 | -1.612583
[8 empty] | 447 | -1.56225
[8 empty] | 446 | -1.532184
[8 empty] | 445 | -1.460868
[8 empty] | 444 | -1.418188
[8 empty] | 443 | -1.387017
[8 empty] | 442 | -1.312131
[8 empty] | 441 | -1.241823
[8 empty] | 440 | -1.172047
[8 empty] | 439 | -1.067058
[8 empty] | 438 | -0.946219
[8 empty] | 437 | -0.840924
[8 empty] | 436 | -0.702372
[8 empty] | 435 | -0.57129
[8 empty] | 434 | -0.407236
[8 empty] | 433 | -0.242963
[8 empty] | 432 | -0.09451
[8 empty] | 431 | 0.117084
[8 empty] | 430 | 0.324712
[8 empty] | 429 | 0.56289
[8 empty] | 428 | 0.787013
[8 empty] | 427 | 1.049078
[8 empty] | 426 | 1.333767
[8 empty] | 425 | 1.642279
[8 empty] | 424 | 1.965614
[8 empty] | 423 | 2.260889
[8 empty] | 422 | 2.64459
[8 empty] | 421 | 3.03393
[8 empty] | 420 | 3.41637
[8 empty] | 419 | 3.716073
[8 empty] | 418 | 4.026455
[8 empty] | 417 | 4.427168
[8 empty] | 416 | 4.842602
[8 empty] | 415 | 5.161301
[8 empty] | 414 | 5.431048
[8 empty] | 413 | 5.749809
[8 empty] | 412 | 6.111253
[8 empty] | 411 | 6.311019
[8 empty] | 410 | 6.508443
[8 empty] | 409 | 6.837641
[8 empty] | 408 | 7.081143
[8 empty] | 407 | 7.29323
[8 empty] | 406 | 7.391797
[8 empty] | 405 | 7.618318
[8 empty] | 404 | 7.729643
[8 empty] | 403 | 7.876908
[8 empty] | 402 | 8.042111
[8 empty] | 401 | 8.143883
[8 empty] | 400 | 8.289221
[8 empty] | 399 | 8.439582
[8 empty] | 398 | 8.614182
[8 empty] | 397 | 8.680824
[8 empty] | 396 | 8.815679
[8 empty] | 395 | 8.967956
[8 empty] | 394 | 8.982791
[8 empty] | 393 | 8.979357
[8 empty] | 392 | 9.042068
[8 empty] | 391 | 9.026389
[8 empty] | 390 | 8.987078
[8 empty] | 389 | 8.923298
[8 empty] | 388 | 8.827349
[8 empty] | 387 | 8.771634
[8 empty] | 386 | 8.662961
[8 empty] | 385 | 8.53018
[8 empty] | 384 | 8.463741
[8 empty] | 383 | 8.328333
[8 empty] | 382 | 8.163651
[8 empty] | 381 | 8.020468
[8 empty] | 380 | 7.853464
[8 empty] | 379 | 7.725322
[8 empty] | 378 | 7.498958
[8 empty] | 377 | 7.269507
[8 empty] | 376 | 7.123594
[8 empty] | 375 | 6.895264
[8 empty] | 374 | 6.787265
[8 empty] | 373 | 6.615624
[8 empty] | 372 | 6.582072
[8 empty] | 371 | 6.349457
[8 empty] | 370 | 6.103429
[8 empty] | 369 | 5.893251
[8 empty] | 368 | 5.714294
[8 empty] | 367 | 5.675796
[8 empty] | 366 | 5.593835
[8 empty] | 365 | 5.330169
[8 empty] | 364 | 5.133599
[8 empty] | 363 | 4.990092
[8 empty] | 362 | 4.906813
[8 empty] | 361 | 4.731357
[8 empty] | 360 | 4.596839
[8 empty] | 359 | 4.406411
[8 empty] | 358 | 4.204438
[8 empty] | 357 | 4.054376
[8 empty] | 356 | 3.972291
[8 empty] | 355 | 3.745379
[8 empty] | 354 | 3.609224
[8 empty] | 353 | 3.374039
[8 empty] | 352 | 3.191522
[8 empty] | 351 | 2.998026
[8 empty] | 350 | 2.821972