## Sheet1
Wavelength [nm] | 60C-22min UV | 60C-22min | 60C-22min
800 | 0.737779 | 0.726037 | 0.011742
799 | 0.727947 | 0.702877 | 0.02507
798 | 0.748553 | 0.704745 | 0.043808
797 | 0.732678 | 0.708269 | 0.024409
796 | 0.776218 | 0.759943 | 0.016275
795 | 0.754704 | 0.652647 | 0.102057
794 | 0.74798 | 0.677306 | 0.070674
793 | 0.74016 | 0.725766 | 0.014394
792 | 0.761694 | 0.658425 | 0.103269
791 | 0.79713 | 0.749412 | 0.047718
790 | 0.778964 | 0.743886 | 0.035078
789 | 0.778538 | 0.735722 | 0.042816
788 | 0.67707 | 0.670817 | 0.006253
787 | 0.718827 | 0.699691 | 0.019136
786 | 0.758302 | 0.701704 | 0.056598
785 | 0.758591 | 0.737424 | 0.021167
784 | 0.780966 | 0.781301 | -0.000335
783 | 0.792438 | 0.769313 | 0.023125
782 | 0.748851 | 0.696879 | 0.051972
781 | 0.751793 | 0.737934 | 0.013859
780 | 0.795332 | 0.727268 | 0.068064
779 | 0.755482 | 0.723114 | 0.032368
778 | 0.685516 | 0.677348 | 0.008168
777 | 0.72584 | 0.718009 | 0.007831
776 | 0.75911 | 0.723359 | 0.035751
775 | 0.795598 | 0.716518 | 0.07908
774 | 0.772098 | 0.74144 | 0.030658
773 | 0.794779 | 0.705186 | 0.089593
772 | 0.770091 | 0.776252 | -0.006161
771 | 0.75066 | 0.69747 | 0.05319
770 | 0.768311 | 0.74487 | 0.023441
769 | 0.77808 | 0.740932 | 0.037148
768 | 0.825015 | 0.80874 | 0.016275
767 | 0.786605 | 0.737262 | 0.049343
766 | 0.79876 | 0.747543 | 0.051217
765 | 0.787658 | 0.765384 | 0.022274
764 | 0.773728 | 0.760812 | 0.012916
763 | 0.770878 | 0.742749 | 0.028129
762 | 0.782978 | 0.779996 | 0.002982
761 | 0.783912 | 0.786296 | -0.002384
760 | 0.757668 | 0.739673 | 0.017995
759 | 0.754057 | 0.761825 | -0.007768
758 | 0.783391 | 0.725008 | 0.058383
757 | 0.790197 | 0.763956 | 0.026241
756 | 0.79337 | 0.74016 | 0.05321
755 | 0.787239 | 0.758462 | 0.028777
754 | 0.790466 | 0.766344 | 0.024122
753 | 0.747628 | 0.727368 | 0.02026
752 | 0.778709 | 0.753614 | 0.025095
751 | 0.8064 | 0.768927 | 0.037473
750 | 0.827944 | 0.763907 | 0.064037
749 | 0.793927 | 0.763985 | 0.029942
748 | 0.792249 | 0.750958 | 0.041291
747 | 0.832568 | 0.766272 | 0.066296
746 | 0.808788 | 0.767415 | 0.041373
745 | 0.808228 | 0.793444 | 0.014784
744 | 0.745459 | 0.733337 | 0.012122
743 | 0.775077 | 0.758722 | 0.016355
742 | 0.813359 | 0.764341 | 0.049018
741 | 0.805936 | 0.75953 | 0.046406
740 | 0.793243 | 0.787813 | 0.00543
739 | 0.802486 | 0.772164 | 0.030322
738 | 0.805678 | 0.775281 | 0.030397
737 | 0.794814 | 0.750289 | 0.044525
736 | 0.825839 | 0.759423 | 0.066416
735 | 0.813763 | 0.775658 | 0.038105
734 | 0.827289 | 0.772102 | 0.055187
733 | 0.823853 | 0.77642 | 0.047433
732 | 0.810627 | 0.798066 | 0.012561
731 | 0.828601 | 0.786932 | 0.041669
730 | 0.833679 | 0.793176 | 0.040503
729 | 0.813811 | 0.759055 | 0.054756
728 | 0.840584 | 0.774443 | 0.066141
727 | 0.858531 | 0.819246 | 0.039285
726 | 0.848448 | 0.80217 | 0.046278
725 | 0.856149 | 0.817075 | 0.039074
724 | 0.839641 | 0.790041 | 0.0496
723 | 0.853163 | 0.819381 | 0.033782
722 | 0.832459 | 0.792987 | 0.039472
721 | 0.821793 | 0.798502 | 0.023291
720 | 0.827405 | 0.814535 | 0.01287
719 | 0.80829 | 0.808813 | -0.000523
718 | 0.832841 | 0.815784 | 0.017057
717 | 0.850087 | 0.825645 | 0.024442
716 | 0.852005 | 0.816661 | 0.035344
715 | 0.869466 | 0.819535 | 0.049931
714 | 0.856895 | 0.843994 | 0.012901
713 | 0.870396 | 0.837312 | 0.033084
712 | 0.867216 | 0.835359 | 0.031857
711 | 0.865472 | 0.84218 | 0.023292
710 | 0.863285 | 0.826286 | 0.036999
709 | 0.854219 | 0.835704 | 0.018515
708 | 0.838684 | 0.82042 | 0.018264
707 | 0.864776 | 0.848526 | 0.01625
706 | 0.8511 | 0.830041 | 0.021059
705 | 0.828999 | 0.807047 | 0.021952
704 | 0.850467 | 0.828784 | 0.021683
703 | 0.844952 | 0.818263 | 0.026689
702 | 0.855001 | 0.841521 | 0.01348
701 | 0.883262 | 0.847697 | 0.035565
700 | 0.853447 | 0.827874 | 0.025573
699 | 0.874701 | 0.870323 | 0.004378
698 | 0.882298 | 0.847059 | 0.035239
697 | 0.891299 | 0.865864 | 0.025435
696 | 0.86857 | 0.842969 | 0.025601
695 | 0.893258 | 0.843818 | 0.04944
694 | 0.898133 | 0.855031 | 0.043102
693 | 0.888984 | 0.866338 | 0.022646
692 | 0.872407 | 0.846143 | 0.026264
691 | 0.886918 | 0.86389 | 0.023028
690 | 0.909587 | 0.876718 | 0.032869
689 | 0.915889 | 0.860674 | 0.055215
688 | 0.902009 | 0.848531 | 0.053478
687 | 0.88278 | 0.852679 | 0.030101
686 | 0.912793 | 0.881236 | 0.031557
685 | 0.921113 | 0.879717 | 0.041396
684 | 0.903391 | 0.872133 | 0.031258
683 | 0.913789 | 0.876533 | 0.037256
682 | 0.906102 | 0.876198 | 0.029904
681 | 0.888234 | 0.855938 | 0.032296
680 | 0.911905 | 0.858534 | 0.053371
679 | 0.951501 | 0.900233 | 0.051268
678 | 0.929504 | 0.910443 | 0.019061
677 | 0.922793 | 0.906993 | 0.0158
676 | 0.927617 | 0.904466 | 0.023151
675 | 0.945859 | 0.920675 | 0.025184
674 | 0.93027 | 0.884831 | 0.045439
673 | 0.926483 | 0.901897 | 0.024586
672 | 0.956893 | 0.914447 | 0.042446
671 | 0.940439 | 0.904724 | 0.035715
670 | 0.934583 | 0.909544 | 0.025039
669 | 0.959203 | 0.928121 | 0.031082
668 | 0.958663 | 0.908114 | 0.050549
667 | 0.94309 | 0.931843 | 0.011247
666 | 0.941822 | 0.948552 | -0.00673
665 | 0.978749 | 0.939064 | 0.039685
664 | 0.979059 | 0.948497 | 0.030562
663 | 0.975003 | 0.945912 | 0.029091
662 | 0.978448 | 0.942623 | 0.035825
661 | 0.987286 | 0.95758 | 0.029706
660 | 0.984213 | 0.965487 | 0.018726
659 | 0.992799 | 0.964854 | 0.027945
658 | 0.997169 | 0.94826 | 0.048909
657 | 1.009878 | 0.959717 | 0.050161
656 | 1.006986 | 0.974459 | 0.032527
655 | 1.013357 | 0.974867 | 0.03849
654 | 1.019953 | 0.971582 | 0.048371
653 | 1.02154 | 0.976727 | 0.044813
652 | 1.016656 | 1.002785 | 0.013871
651 | 1.033655 | 1.005615 | 0.02804
650 | 1.028822 | 0.994646 | 0.034176
649 | 1.023082 | 0.993445 | 0.029637
648 | 1.02827 | 1.004852 | 0.023418
647 | 1.019978 | 1.006881 | 0.013097
646 | 1.028537 | 1.001268 | 0.027269
645 | 1.035015 | 1.027172 | 0.007843
644 | 1.071137 | 1.06454 | 0.006597
643 | 1.068429 | 1.055673 | 0.012756
642 | 1.067528 | 1.040147 | 0.027381
641 | 1.071214 | 1.039894 | 0.03132
640 | 1.056609 | 1.034472 | 0.022137
639 | 1.083437 | 1.056744 | 0.026693
638 | 1.089024 | 1.056502 | 0.032522
637 | 1.073305 | 1.067496 | 0.005809
636 | 1.071392 | 1.05825 | 0.013142
635 | 1.084555 | 1.063897 | 0.020658
634 | 1.095125 | 1.075457 | 0.019668
633 | 1.114696 | 1.095561 | 0.019135
632 | 1.101168 | 1.08962 | 0.011548
631 | 1.102038 | 1.093713 | 0.008325
630 | 1.112052 | 1.103726 | 0.008326
629 | 1.111924 | 1.102876 | 0.009048
628 | 1.126133 | 1.111255 | 0.014878
627 | 1.138063 | 1.113143 | 0.02492
626 | 1.145667 | 1.133208 | 0.012459
625 | 1.149835 | 1.143651 | 0.006184
624 | 1.154385 | 1.146223 | 0.008162
623 | 1.158185 | 1.151637 | 0.006548
622 | 1.167812 | 1.146462 | 0.02135
621 | 1.167909 | 1.160189 | 0.00772
620 | 1.186577 | 1.177326 | 0.009251
619 | 1.19795 | 1.174956 | 0.022994
618 | 1.205952 | 1.182776 | 0.023176
617 | 1.203251 | 1.197049 | 0.006202
616 | 1.20616 | 1.198157 | 0.008003
615 | 1.212635 | 1.206877 | 0.005758
614 | 1.210867 | 1.213567 | -0.0027
613 | 1.223574 | 1.226544 | -0.00297
612 | 1.22426 | 1.232634 | -0.008374
611 | 1.231926 | 1.232016 | -9e-05
610 | 1.239556 | 1.240456 | -0.0009
609 | 1.24939 | 1.243529 | 0.005861
608 | 1.249341 | 1.257549 | -0.008208
607 | 1.264468 | 1.281509 | -0.017041
606 | 1.270714 | 1.286051 | -0.015337
605 | 1.267549 | 1.277384 | -0.009835
604 | 1.278644 | 1.289568 | -0.010924
603 | 1.300972 | 1.310458 | -0.009486
602 | 1.298948 | 1.32108 | -0.022132
601 | 1.290371 | 1.323706 | -0.033335
600 | 1.294207 | 1.328101 | -0.033894
599 | 1.306003 | 1.345789 | -0.039786
598 | 1.319699 | 1.362133 | -0.042434
597 | 1.311751 | 1.355997 | -0.044246
596 | 1.315728 | 1.359169 | -0.043441
595 | 1.336312 | 1.385128 | -0.048816
594 | 1.335903 | 1.398771 | -0.062868
593 | 1.334925 | 1.39506 | -0.060135
592 | 1.334314 | 1.395459 | -0.061145
591 | 1.340429 | 1.400422 | -0.059993
590 | 1.364834 | 1.418692 | -0.053858
589 | 1.375099 | 1.437067 | -0.061968
588 | 1.377459 | 1.441721 | -0.064262
587 | 1.378429 | 1.45276 | -0.074331
586 | 1.37917 | 1.467445 | -0.088275
585 | 1.385882 | 1.480498 | -0.094616
584 | 1.385225 | 1.489096 | -0.103871
583 | 1.386366 | 1.494113 | -0.107747
582 | 1.397205 | 1.507541 | -0.110336
581 | 1.386803 | 1.509669 | -0.122866
580 | 1.390808 | 1.522208 | -0.1314
579 | 1.408435 | 1.549197 | -0.140762
578 | 1.403268 | 1.561554 | -0.158286
577 | 1.40737 | 1.563066 | -0.155696
576 | 1.414463 | 1.571879 | -0.157416
575 | 1.413175 | 1.577205 | -0.16403
574 | 1.424343 | 1.595636 | -0.171293
573 | 1.429001 | 1.617297 | -0.188296
572 | 1.430273 | 1.638116 | -0.207843
571 | 1.41702 | 1.647135 | -0.230115
570 | 1.41045 | 1.644368 | -0.233918
569 | 1.414546 | 1.648034 | -0.233488
568 | 1.412541 | 1.669957 | -0.257416
567 | 1.413694 | 1.685023 | -0.271329
566 | 1.416572 | 1.687227 | -0.270655
565 | 1.42109 | 1.708419 | -0.287329
564 | 1.403908 | 1.721085 | -0.317177
563 | 1.397524 | 1.728297 | -0.330773
562 | 1.408197 | 1.752642 | -0.344445
561 | 1.406942 | 1.761381 | -0.354439
560 | 1.400252 | 1.772479 | -0.372227
559 | 1.389682 | 1.783629 | -0.393947
558 | 1.383081 | 1.795006 | -0.411925
557 | 1.372174 | 1.811582 | -0.439408
556 | 1.353262 | 1.820474 | -0.467212
555 | 1.340305 | 1.831754 | -0.491449
554 | 1.333372 | 1.84553 | -0.512158
553 | 1.336052 | 1.861799 | -0.525747
552 | 1.320108 | 1.866749 | -0.546641
551 | 1.303487 | 1.872141 | -0.568654
550 | 1.281149 | 1.881926 | -0.600777
549 | 1.265143 | 1.89578 | -0.630637
548 | 1.251423 | 1.912001 | -0.660578
547 | 1.23393 | 1.926777 | -0.692847
546 | 1.221348 | 1.948754 | -0.727406
545 | 1.201329 | 1.953646 | -0.752317
544 | 1.178015 | 1.948695 | -0.77068
543 | 1.160153 | 1.954315 | -0.794162
542 | 1.129353 | 1.960653 | -0.8313
541 | 1.101532 | 1.975498 | -0.873966
540 | 1.076763 | 1.979348 | -0.902585
539 | 1.059832 | 1.983799 | -0.923967
538 | 1.031309 | 1.993285 | -0.961976
537 | 0.993681 | 1.988471 | -0.99479
536 | 0.966295 | 1.989137 | -1.022842
535 | 0.937136 | 2.006112 | -1.068976
534 | 0.911448 | 2.013464 | -1.102016
533 | 0.874846 | 1.998456 | -1.12361
532 | 0.837644 | 1.994651 | -1.157007
531 | 0.804115 | 2.003799 | -1.199684
530 | 0.767208 | 2.004147 | -1.236939
529 | 0.728464 | 1.997661 | -1.269197
528 | 0.692214 | 1.990209 | -1.297995
527 | 0.660161 | 1.987354 | -1.327193
526 | 0.617548 | 1.986575 | -1.369027
525 | 0.577466 | 1.980241 | -1.402775
524 | 0.539084 | 1.973977 | -1.434893
523 | 0.496511 | 1.968842 | -1.472331
522 | 0.456804 | 1.954024 | -1.49722
521 | 0.423305 | 1.940558 | -1.517253
520 | 0.383989 | 1.923484 | -1.539495
519 | 0.333818 | 1.899864 | -1.566046
518 | 0.297383 | 1.897494 | -1.600111
517 | 0.259118 | 1.88904 | -1.629922
516 | 0.215006 | 1.871812 | -1.656806
515 | 0.175869 | 1.858891 | -1.683022
514 | 0.146622 | 1.841313 | -1.694691
513 | 0.102338 | 1.820326 | -1.717988
512 | 0.055116 | 1.7978 | -1.742684
511 | 0.022984 | 1.775256 | -1.752272
510 | -0.011872 | 1.765887 | -1.777759
509 | -0.053779 | 1.750126 | -1.803905
508 | -0.084951 | 1.731771 | -1.816722
507 | -0.116588 | 1.717011 | -1.833599
506 | -0.161772 | 1.692996 | -1.854768
505 | -0.20847 | 1.662234 | -1.870704
504 | -0.239649 | 1.649426 | -1.889075
503 | -0.267308 | 1.632831 | -1.900139
502 | -0.301724 | 1.594093 | -1.895817
501 | -0.330732 | 1.569194 | -1.899926
500 | -0.348615 | 1.55957 | -1.908185
499 | -0.370919 | 1.546403 | -1.917322
498 | -0.407831 | 1.51577 | -1.923601
497 | -0.441563 | 1.48789 | -1.929453
496 | -0.45528 | 1.475308 | -1.930588
495 | -0.465187 | 1.460095 | -1.925282
494 | -0.507254 | 1.438067 | -1.945321
493 | -0.523674 | 1.418468 | -1.942142
492 | -0.535705 | 1.402481 | -1.938186
491 | -0.547835 | 1.386504 | -1.934339
490 | -0.553888 | 1.373596 | -1.927484
489 | -0.550459 | 1.371196 | -1.921655
488 | -0.563023 | 1.361102 | -1.924125
487 | -0.568347 | 1.353538 | -1.921885
486 | -0.574029 | 1.338456 | -1.912485
485 | -0.575622 | 1.34104 | -1.916662
484 | -0.571858 | 1.332573 | -1.904431
483 | -0.575215 | 1.325982 | -1.901197
482 | -0.557059 | 1.339568 | -1.896627
481 | -0.533424 | 1.348604 | -1.882028
480 | -0.507052 | 1.365926 | -1.872978
479 | -0.485089 | 1.379829 | -1.864918
478 | -0.448564 | 1.411949 | -1.860513
477 | -0.41054 | 1.435187 | -1.845727
476 | -0.370751 | 1.466236 | -1.836987
475 | -0.347336 | 1.494066 | -1.841402
474 | -0.312698 | 1.523288 | -1.835986
473 | -0.265493 | 1.548487 | -1.81398
472 | -0.201157 | 1.603466 | -1.804623
471 | -0.153032 | 1.65385 | -1.806882
470 | -0.098314 | 1.706925 | -1.805239
469 | -0.035879 | 1.771376 | -1.807255
468 | 0.043479 | 1.839604 | -1.796125
467 | 0.128096 | 1.914036 | -1.78594
466 | 0.21635 | 1.997107 | -1.780757
465 | 0.309183 | 2.089004 | -1.779821
464 | 0.403814 | 2.173316 | -1.769502
463 | 0.50369 | 2.269266 | -1.765576
462 | 0.617499 | 2.377991 | -1.760492
461 | 0.744359 | 2.492299 | -1.74794
460 | 0.869866 | 2.619019 | -1.749153
459 | 1.013243 | 2.758795 | -1.745552
458 | 1.193706 | 2.922041 | -1.728335
457 | 1.354729 | 3.097435 | -1.742706
456 | 1.534227 | 3.274289 | -1.740062
455 | 1.729126 | 3.442805 | -1.713679
454 | 1.939269 | 3.637977 | -1.698708
453 | 2.160545 | 3.858143 | -1.697598
452 | 2.396986 | 4.085906 | -1.68892
451 | 2.660904 | 4.330081 | -1.669177
450 | 2.970107 | 4.612604 | -1.642497
449 | 3.290236 | 4.928767 | -1.638531
448 | 3.647854 | 5.260437 | -1.612583
447 | 4.028439 | 5.590689 | -1.56225
446 | 4.429749 | 5.961933 | -1.532184
445 | 4.8926 | 6.353468 | -1.460868
444 | 5.360872 | 6.77906 | -1.418188
443 | 5.864999 | 7.252016 | -1.387017
442 | 6.416564 | 7.728695 | -1.312131
441 | 7.032695 | 8.274518 | -1.241823
440 | 7.684974 | 8.857021 | -1.172047
439 | 8.383175 | 9.450233 | -1.067058
438 | 9.132835 | 10.079054 | -0.946219
437 | 9.940396 | 10.78132 | -0.840924
436 | 10.860708 | 11.56308 | -0.702372
435 | 11.818353 | 12.389643 | -0.57129
434 | 12.845334 | 13.25257 | -0.407236
433 | 13.972936 | 14.215899 | -0.242963
432 | 15.199555 | 15.294065 | -0.09451
431 | 16.57012 | 16.453036 | 0.117084
430 | 18.076054 | 17.751342 | 0.324712
429 | 19.687816 | 19.124926 | 0.56289
428 | 21.369117 | 20.582104 | 0.787013
427 | 23.155504 | 22.106426 | 1.049078
426 | 24.972585 | 23.638818 | 1.333767
425 | 26.742336 | 25.100057 | 1.642279
424 | 28.451849 | 26.486235 | 1.965614
423 | 29.988535 | 27.727646 | 2.260889
422 | 31.481826 | 28.837236 | 2.64459
421 | 32.87451 | 29.84058 | 3.03393
420 | 34.08839 | 30.67202 | 3.41637
419 | 35.142234 | 31.426161 | 3.716073
418 | 36.055827 | 32.029372 | 4.026455
417 | 36.887441 | 32.460273 | 4.427168
416 | 37.588246 | 32.745644 | 4.842602
415 | 38.204385 | 33.043084 | 5.161301
414 | 38.673404 | 33.242356 | 5.431048
413 | 39.082695 | 33.332886 | 5.749809
412 | 39.469134 | 33.357881 | 6.111253
411 | 39.746841 | 33.435822 | 6.311019
410 | 39.91807 | 33.409627 | 6.508443
409 | 40.147952 | 33.310311 | 6.837641
408 | 40.277763 | 33.19662 | 7.081143
407 | 40.343325 | 33.050095 | 7.29323
406 | 40.264352 | 32.872555 | 7.391797
405 | 40.228025 | 32.609707 | 7.618318
404 | 40.112148 | 32.382505 | 7.729643
403 | 39.972919 | 32.096011 | 7.876908
402 | 39.692319 | 31.650208 | 8.042111
401 | 39.304478 | 31.160595 | 8.143883
400 | 38.786413 | 30.497192 | 8.289221
399 | 38.242416 | 29.802834 | 8.439582
398 | 37.634827 | 29.020645 | 8.614182
397 | 36.788586 | 28.107762 | 8.680824
396 | 35.96342 | 27.147741 | 8.815679
395 | 35.130301 | 26.162345 | 8.967956
394 | 34.073905 | 25.091114 | 8.982791
393 | 33.051099 | 24.071742 | 8.979357
392 | 31.953371 | 22.911303 | 9.042068
391 | 30.767506 | 21.741117 | 9.026389
390 | 29.52845 | 20.541372 | 8.987078
389 | 28.226876 | 19.303578 | 8.923298
388 | 26.930898 | 18.103549 | 8.827349
387 | 25.67812 | 16.906486 | 8.771634
386 | 24.334876 | 15.671915 | 8.662961
385 | 23.04922 | 14.51904 | 8.53018
384 | 21.889926 | 13.426185 | 8.463741
383 | 20.697903 | 12.36957 | 8.328333
382 | 19.505329 | 11.341678 | 8.163651
381 | 18.366868 | 10.3464 | 8.020468
380 | 17.336307 | 9.482843 | 7.853464
379 | 16.311966 | 8.586644 | 7.725322
378 | 14.765575 | 7.266617 | 7.498958
377 | 13.851784 | 6.582277 | 7.269507
376 | 13.065984 | 5.94239 | 7.123594
375 | 12.214597 | 5.319333 | 6.895264
374 | 11.580216 | 4.792951 | 6.787265
373 | 10.83058 | 4.214956 | 6.615624
372 | 10.288725 | 3.706653 | 6.582072
371 | 9.578809 | 3.229352 | 6.349457
370 | 8.905465 | 2.802036 | 6.103429
369 | 8.381515 | 2.488264 | 5.893251
368 | 7.783332 | 2.069038 | 5.714294
367 | 7.32382 | 1.648024 | 5.675796
366 | 7.013571 | 1.419736 | 5.593835
365 | 6.448372 | 1.118203 | 5.330169
364 | 6.020474 | 0.886875 | 5.133599
363 | 5.638237 | 0.648145 | 4.990092
362 | 5.265328 | 0.358515 | 4.906813
361 | 4.972256 | 0.240899 | 4.731357
360 | 4.678523 | 0.081684 | 4.596839
359 | 4.292289 | -0.114122 | 4.406411
358 | 3.915915 | -0.288523 | 4.204438
357 | 3.661071 | -0.393305 | 4.054376
356 | 3.455681 | -0.51661 | 3.972291
355 | 3.102814 | -0.642565 | 3.745379
354 | 2.831568 | -0.777656 | 3.609224
353 | 2.604149 | -0.76989 | 3.374039
352 | 2.30407 | -0.887452 | 3.191522
351 | 2.053464 | -0.944562 | 2.998026
350 | 1.742744 | -1.079228 | 2.821972
349 | 1.56052 | -1.123271 | 2.683791
348 | 1.395223 | -1.140088 | 2.535311
347 | 1.169644 | -1.225046 | 2.39469
346 | 0.871603 | -1.321999 | 2.193602
345 | 0.709699 | -1.344178 | 2.053877
344 | 0.563407 | -1.323268 | 1.886675
343 | 0.473245 | -1.270086 | 1.743331
342 | 0.288979 | -1.286018 | 1.574997
341 | 0.157666 | -1.413949 | 1.571615
340 | 0.029777 | -1.340331 | 1.370108
339 | -0.053505 | -1.258001 | 1.204496
338 | -0.083523 | -1.227371 | 1.143848
337 | -0.295357 | -1.257261 | 0.961904
336 | -0.293834 | -1.244622 | 0.950788
335 | -0.436666 | -1.176968 | 0.740302
334 | -0.457873 | -1.204655 | 0.746782
333 | -0.544629 | -1.249237 | 0.704608
332 | -0.595525 | -1.175055 | 0.57953
331 | -0.626666 | -1.071699 | 0.445033
330 | -0.702079 | -0.984301 | 0.282222
329 | -0.702695 | -0.946065 | 0.24337
328 | -0.714916 | -0.920028 | 0.205112
327 | -0.714953 | -0.833152 | 0.118199
326 | -0.678731 | -0.719161 | 0.04043
325 | -0.701051 | -0.738941 | 0.03789
324 | -0.710973 | -0.450303 | -0.26067
323 | -0.814732 | -0.480731 | -0.334001
322 | -0.602467 | -0.283524 | -0.318943
321 | -0.539131 | -0.228994 | -0.310137
320 | -0.621486 | -0.248299 | -0.373187
319 | -0.554591 | -0.13481 | -0.419781
318 | -0.550615 | -0.075156 | -0.475459
317 | -0.595106 | -0.126235 | -0.468871
316 | -0.537906 | -0.129021 | -0.408885
315 | -0.581871 | -0.171756 | -0.410115
314 | -0.482472 | 0.019305 | -0.501777
313 | -0.415045 | -0.05582 | -0.359225
312 | -0.323856 | 0.147955 | -0.471811
311 | -0.21205 | 0.112047 | -0.324097
310 | -0.157441 | 0.156086 | -0.313527
309 | -0.202868 | 0.099666 | -0.302534
308 | -0.061688 | 0.227113 | -0.288801
307 | 0.015559 | 0.103759 | -0.0882
306 | 0.088325 | 0.185499 | -0.097174
305 | 0.197749 | 0.262679 | -0.06493
304 | 0.145143 | 0.250873 | -0.10573
303 | 0.128252 | 0.251342 | -0.12309
302 | 0.308722 | 0.378516 | -0.069794
301 | 0.381152 | 0.368333 | 0.012819
300 | 0.548464 | 0.498578 | 0.049886