## Sheet1
Wavelength [nm] | r1 bilayer | r4 bottom | r1-r4 | r1 UV | r4 UV | r1 UV - r1 | r4 UV - r4 | r1 UV - r1 | r1 R | r1 S | r1 A | r4 A | r1 T | r4 T
650 | 5.523534 | 2.020346 | 3.503188 | 5.101243 | 2.223161 | -0.422291 | 0.202815 | -0.625106 | 6.498523 | 6.645286 | 0.052987 | 0.0176 | 88.51421 | 96.02847
649 | 5.566398 | 2.016083 | 3.550315 | 5.123041 | 2.213108 | -0.443357 | 0.197025 | -0.640382 | 6.540483 | 6.683803 | 0.051897 | 0.016862 | 88.73664 | 96.19179
648 | 5.535583 | 2.057579 | 3.478004 | 5.152827 | 2.237784 | -0.382756 | 0.180205 | -0.562961 | 6.556014 | 6.715468 | 0.052782 | 0.017391 | 88.556 | 96.07469
647 | 5.606782 | 2.048415 | 3.558367 | 5.15604 | 2.254419 | -0.450742 | 0.206004 | -0.656746 | 6.5477 | 6.735068 | 0.05293 | 0.017079 | 88.52583 | 96.14374
646 | 5.604769 | 2.058379 | 3.54639 | 5.167341 | 2.260388 | -0.437428 | 0.202009 | -0.639437 | 6.562004 | 6.730201 | 0.053336 | 0.017535 | 88.44311 | 96.04284
645 | 5.622984 | 2.094472 | 3.528512 | 5.181325 | 2.253196 | -0.441659 | 0.158724 | -0.600383 | 6.586602 | 6.738439 | 0.053215 | 0.017303 | 88.46775 | 96.09416
644 | 5.59626 | 2.09153 | 3.50473 | 5.175321 | 2.219349 | -0.420939 | 0.127819 | -0.548758 | 6.601981 | 6.741992 | 0.053253 | 0.017538 | 88.46001 | 96.04218
643 | 5.648378 | 2.093311 | 3.555067 | 5.223299 | 2.255075 | -0.425079 | 0.161764 | -0.586843 | 6.618834 | 6.749328 | 0.053672 | 0.017358 | 88.37471 | 96.08199
642 | 5.648375 | 2.110935 | 3.53744 | 5.240276 | 2.279414 | -0.408099 | 0.168479 | -0.576578 | 6.634285 | 6.767723 | 0.053954 | 0.017379 | 88.31734 | 96.07735
641 | 5.658526 | 2.086601 | 3.571925 | 5.233671 | 2.242778 | -0.424855 | 0.156177 | -0.581032 | 6.629505 | 6.764924 | 0.054223 | 0.017895 | 88.26266 | 95.96326
640 | 5.715301 | 2.115403 | 3.599898 | 5.269309 | 2.267099 | -0.445992 | 0.151696 | -0.597688 | 6.671053 | 6.828431 | 0.054111 | 0.017709 | 88.28542 | 96.00437
639 | 5.731906 | 2.106074 | 3.625832 | 5.267913 | 2.252377 | -0.463993 | 0.146303 | -0.610296 | 6.703929 | 6.86689 | 0.054679 | 0.017943 | 88.17003 | 95.95266
638 | 5.759178 | 2.156399 | 3.602779 | 5.307666 | 2.292296 | -0.451512 | 0.135897 | -0.587409 | 6.689981 | 6.86988 | 0.055145 | 0.017981 | 88.07548 | 95.94426
637 | 5.748744 | 2.141933 | 3.606811 | 5.303455 | 2.272041 | -0.445289 | 0.130108 | -0.575397 | 6.730662 | 6.864491 | 0.055048 | 0.018307 | 88.09515 | 95.87227
636 | 5.748603 | 2.115794 | 3.632809 | 5.323494 | 2.266309 | -0.425109 | 0.150515 | -0.575624 | 6.764752 | 6.868805 | 0.055223 | 0.018854 | 88.05966 | 95.75159
635 | 5.794479 | 2.143313 | 3.651166 | 5.331715 | 2.272709 | -0.462764 | 0.129396 | -0.59216 | 6.7685 | 6.889077 | 0.055769 | 0.018294 | 87.94902 | 95.87514
634 | 5.786245 | 2.155549 | 3.630696 | 5.35719 | 2.282681 | -0.429055 | 0.127132 | -0.556187 | 6.794665 | 6.926165 | 0.05563 | 0.018028 | 87.97717 | 95.93388
633 | 5.832269 | 2.172554 | 3.659715 | 5.373868 | 2.294093 | -0.458401 | 0.121539 | -0.57994 | 6.803329 | 6.958525 | 0.056142 | 0.018453 | 87.87352 | 95.84004
632 | 5.860049 | 2.18384 | 3.676209 | 5.3974 | 2.296198 | -0.462649 | 0.112358 | -0.575007 | 6.821217 | 6.959174 | 0.056134 | 0.018489 | 87.87513 | 95.8321
631 | 5.860748 | 2.191624 | 3.669124 | 5.388331 | 2.292401 | -0.472417 | 0.100777 | -0.573194 | 6.838091 | 6.973783 | 0.056564 | 0.018811 | 87.78817 | 95.76107
630 | 5.872602 | 2.17215 | 3.700452 | 5.427587 | 2.296551 | -0.445015 | 0.124401 | -0.569416 | 6.843367 | 6.978942 | 0.05596 | 0.018475 | 87.91035 | 95.83519
629 | 5.913082 | 2.206676 | 3.706406 | 5.463132 | 2.295172 | -0.44995 | 0.088496 | -0.538446 | 6.885743 | 7.026582 | 0.056473 | 0.01887 | 87.80657 | 95.74806
628 | 5.913733 | 2.195828 | 3.717905 | 5.472413 | 2.312768 | -0.44132 | 0.11694 | -0.55826 | 6.915978 | 7.052595 | 0.057228 | 0.019033 | 87.65405 | 95.71213
627 | 5.95464 | 2.221824 | 3.732816 | 5.473638 | 2.299591 | -0.481002 | 0.077767 | -0.558769 | 6.939763 | 7.06698 | 0.057136 | 0.019093 | 87.67262 | 95.69891
626 | 5.965383 | 2.20459 | 3.760793 | 5.502824 | 2.309201 | -0.462559 | 0.104611 | -0.56717 | 6.952033 | 7.069958 | 0.057113 | 0.018901 | 87.67727 | 95.74123
625 | 5.990628 | 2.235366 | 3.755262 | 5.51 | 2.31784 | -0.480628 | 0.082474 | -0.563102 | 6.979136 | 7.090979 | 0.05779 | 0.018769 | 87.5407 | 95.77033
624 | 5.989218 | 2.22139 | 3.767828 | 5.539609 | 2.306875 | -0.449609 | 0.085485 | -0.535094 | 6.978064 | 7.118647 | 0.058301 | 0.019664 | 87.43776 | 95.57317
623 | 6.015454 | 2.232175 | 3.783279 | 5.540943 | 2.329283 | -0.474511 | 0.097108 | -0.571619 | 6.983005 | 7.142184 | 0.057719 | 0.019026 | 87.55501 | 95.71368
622 | 6.05053 | 2.264859 | 3.785671 | 5.539191 | 2.328006 | -0.511339 | 0.063147 | -0.574486 | 7.016862 | 7.170902 | 0.058463 | 0.019136 | 87.40515 | 95.68944
621 | 6.056455 | 2.273176 | 3.783279 | 5.590714 | 2.334413 | -0.465741 | 0.061237 | -0.526978 | 7.033091 | 7.171551 | 0.058754 | 0.019287 | 87.3466 | 95.65617
620 | 6.096788 | 2.275805 | 3.820983 | 5.585442 | 2.329469 | -0.511346 | 0.053664 | -0.56501 | 7.052761 | 7.193648 | 0.058768 | 0.018991 | 87.34378 | 95.72139
619 | 6.152426 | 2.27685 | 3.875576 | 5.619463 | 2.300372 | -0.532963 | 0.023522 | -0.556485 | 7.094601 | 7.24714 | 0.058995 | 0.019016 | 87.29814 | 95.71588
618 | 6.114917 | 2.262015 | 3.852902 | 5.621307 | 2.313588 | -0.49361 | 0.051573 | -0.545183 | 7.114625 | 7.245111 | 0.059635 | 0.019532 | 87.16959 | 95.60223
617 | 6.148885 | 2.286329 | 3.862556 | 5.635503 | 2.333364 | -0.513382 | 0.047035 | -0.560417 | 7.121783 | 7.276314 | 0.059744 | 0.019627 | 87.14771 | 95.58131
616 | 6.165802 | 2.274958 | 3.890844 | 5.6605 | 2.329872 | -0.505302 | 0.054914 | -0.560216 | 7.14446 | 7.328285 | 0.06013 | 0.019585 | 87.07029 | 95.59056
615 | 6.200388 | 2.294491 | 3.905897 | 5.682786 | 2.327953 | -0.517602 | 0.033462 | -0.551064 | 7.189265 | 7.322962 | 0.060329 | 0.019497 | 87.0304 | 95.60993
614 | 6.225641 | 2.303344 | 3.922297 | 5.727624 | 2.341078 | -0.498017 | 0.037734 | -0.535751 | 7.21075 | 7.336684 | 0.060412 | 0.01979 | 87.01377 | 95.54545
613 | 6.262174 | 2.317379 | 3.944795 | 5.732478 | 2.341905 | -0.529696 | 0.024526 | -0.554222 | 7.240207 | 7.366055 | 0.060783 | 0.019742 | 86.93947 | 95.55601
612 | 6.294249 | 2.330292 | 3.963957 | 5.760399 | 2.366363 | -0.53385 | 0.036071 | -0.569921 | 7.274693 | 7.39608 | 0.060862 | 0.020051 | 86.92366 | 95.48804
611 | 6.305703 | 2.342433 | 3.96327 | 5.767642 | 2.33763 | -0.538061 | -0.004803 | -0.533258 | 7.289177 | 7.458301 | 0.061222 | 0.020001 | 86.85164 | 95.49904
610 | 6.342743 | 2.339888 | 4.002855 | 5.780679 | 2.335737 | -0.562064 | -0.004151 | -0.557913 | 7.306836 | 7.472042 | 0.061448 | 0.020034 | 86.80645 | 95.49178
609 | 6.368015 | 2.343579 | 4.024436 | 5.814116 | 2.331345 | -0.553899 | -0.012234 | -0.541665 | 7.32922 | 7.47182 | 0.061798 | 0.020696 | 86.73652 | 95.34633
608 | 6.39576 | 2.346896 | 4.048864 | 5.821695 | 2.335544 | -0.574065 | -0.011352 | -0.562713 | 7.34553 | 7.510755 | 0.062133 | 0.020345 | 86.66964 | 95.42342
607 | 6.39731 | 2.354247 | 4.043063 | 5.861952 | 2.368139 | -0.535358 | 0.013892 | -0.54925 | 7.383238 | 7.546381 | 0.062799 | 0.02061 | 86.53683 | 95.36522
606 | 6.431984 | 2.357024 | 4.07496 | 5.863606 | 2.351757 | -0.568378 | -0.005267 | -0.563111 | 7.41843 | 7.56904 | 0.063064 | 0.020425 | 86.48405 | 95.40585
605 | 6.464598 | 2.357214 | 4.107384 | 5.890452 | 2.360143 | -0.574146 | 0.002929 | -0.577075 | 7.437094 | 7.588354 | 0.063643 | 0.021035 | 86.36882 | 95.27194
604 | 6.497763 | 2.367174 | 4.130589 | 5.905445 | 2.358928 | -0.592318 | -0.008246 | -0.584072 | 7.482798 | 7.630178 | 0.063935 | 0.021095 | 86.31077 | 95.25878
603 | 6.515805 | 2.395797 | 4.120008 | 5.9279 | 2.354709 | -0.587905 | -0.041088 | -0.546817 | 7.52048 | 7.660953 | 0.063815 | 0.020393 | 86.33462 | 95.41288
602 | 6.570618 | 2.390864 | 4.179754 | 5.942802 | 2.360398 | -0.627816 | -0.030466 | -0.59735 | 7.529959 | 7.693598 | 0.064882 | 0.021057 | 86.12277 | 95.26711
601 | 6.584219 | 2.390821 | 4.193398 | 5.988396 | 2.367162 | -0.595823 | -0.023659 | -0.572164 | 7.53689 | 7.724446 | 0.064969 | 0.021318 | 86.10552 | 95.20988
600 | 6.619792 | 2.392572 | 4.22722 | 6.011393 | 2.366335 | -0.608399 | -0.026237 | -0.582162 | 7.576289 | 7.737315 | 0.065479 | 0.021058 | 86.00447 | 95.26689
599 | 6.641182 | 2.405124 | 4.236058 | 6.054276 | 2.371537 | -0.586906 | -0.033587 | -0.553319 | 7.640202 | 7.777911 | 0.066073 | 0.021222 | 85.88691 | 95.23092
598 | 6.702616 | 2.420683 | 4.281933 | 6.040029 | 2.347361 | -0.662587 | -0.073322 | -0.589265 | 7.682602 | 7.83494 | 0.066523 | 0.021744 | 85.79797 | 95.11653
597 | 6.722475 | 2.430359 | 4.292116 | 6.06268 | 2.345056 | -0.659795 | -0.085303 | -0.574492 | 7.723997 | 7.892769 | 0.06647 | 0.021509 | 85.80844 | 95.16801
596 | 6.756699 | 2.432069 | 4.32463 | 6.089616 | 2.352362 | -0.667083 | -0.079707 | -0.587376 | 7.74762 | 7.933281 | 0.067076 | 0.021882 | 85.68879 | 95.08631
595 | 6.791684 | 2.43086 | 4.360824 | 6.142903 | 2.368515 | -0.648781 | -0.062345 | -0.586436 | 7.778517 | 7.968821 | 0.067834 | 0.022096 | 85.53936 | 95.03947
594 | 6.843549 | 2.440405 | 4.403144 | 6.160298 | 2.364523 | -0.683251 | -0.075882 | -0.607369 | 7.851169 | 8.006875 | 0.067658 | 0.021877 | 85.57403 | 95.08741
593 | 6.863097 | 2.432978 | 4.430119 | 6.183327 | 2.350677 | -0.67977 | -0.082301 | -0.597469 | 7.908163 | 8.037788 | 0.06851 | 0.022079 | 85.40632 | 95.04319
592 | 6.936926 | 2.442772 | 4.494154 | 6.201375 | 2.344764 | -0.735551 | -0.098008 | -0.637543 | 7.932854 | 8.099358 | 0.069183 | 0.022207 | 85.27407 | 95.01518
591 | 6.973292 | 2.469455 | 4.503837 | 6.251244 | 2.340063 | -0.722048 | -0.129392 | -0.592656 | 7.962521 | 8.163168 | 0.069598 | 0.022415 | 85.19262 | 94.96969
590 | 7.025157 | 2.472926 | 4.552231 | 6.257546 | 2.321635 | -0.767611 | -0.151291 | -0.61632 | 8.028389 | 8.211431 | 0.070484 | 0.02282 | 85.019 | 94.88116
589 | 7.062757 | 2.472339 | 4.590418 | 6.301891 | 2.351699 | -0.760866 | -0.12064 | -0.640226 | 8.084403 | 8.258787 | 0.071302 | 0.022826 | 84.85902 | 94.87985
588 | 7.135733 | 2.471239 | 4.664494 | 6.322204 | 2.347777 | -0.813529 | -0.123462 | -0.690067 | 8.119362 | 8.316449 | 0.071361 | 0.022964 | 84.84749 | 94.84971
587 | 7.162874 | 2.48558 | 4.677294 | 6.379073 | 2.347333 | -0.783801 | -0.138247 | -0.645554 | 8.181079 | 8.381111 | 0.072097 | 0.022715 | 84.70382 | 94.90411
586 | 7.21988 | 2.487157 | 4.732723 | 6.395071 | 2.329512 | -0.824809 | -0.157645 | -0.667164 | 8.24072 | 8.44382 | 0.072802 | 0.022908 | 84.56643 | 94.86194
585 | 7.286751 | 2.496672 | 4.790079 | 6.452317 | 2.302227 | -0.834434 | -0.194445 | -0.639989 | 8.286913 | 8.511125 | 0.073433 | 0.023224 | 84.44365 | 94.79294
584 | 7.341715 | 2.49286 | 4.848855 | 6.466661 | 2.3042 | -0.875054 | -0.18866 | -0.686394 | 8.341494 | 8.577806 | 0.074306 | 0.023312 | 84.27408 | 94.77374
583 | 7.403181 | 2.488402 | 4.914779 | 6.525827 | 2.320199 | -0.877354 | -0.168203 | -0.709151 | 8.434585 | 8.650089 | 0.0751 | 0.023474 | 84.12014 | 94.73839
582 | 7.462714 | 2.494995 | 4.967719 | 6.573434 | 2.318692 | -0.88928 | -0.176303 | -0.712977 | 8.51677 | 8.729157 | 0.07541 | 0.023416 | 84.06012 | 94.75104
581 | 7.549295 | 2.506915 | 5.04238 | 6.610548 | 2.318202 | -0.938747 | -0.188713 | -0.750034 | 8.590924 | 8.82623 | 0.076549 | 0.023972 | 83.83995 | 94.62982
580 | 7.650685 | 2.516613 | 5.134072 | 6.67162 | 2.286494 | -0.979065 | -0.230119 | -0.748946 | 8.671323 | 8.932248 | 0.077559 | 0.024459 | 83.6452 | 94.52376
579 | 7.737849 | 2.518103 | 5.219746 | 6.727801 | 2.284603 | -1.010048 | -0.2335 | -0.776548 | 8.765269 | 9.012435 | 0.078747 | 0.024277 | 83.4167 | 94.56338
578 | 7.817513 | 2.519193 | 5.29832 | 6.759651 | 2.259979 | -1.057862 | -0.259214 | -0.798648 | 8.881046 | 9.099595 | 0.079675 | 0.024144 | 83.23864 | 94.59235
577 | 7.911098 | 2.514326 | 5.396772 | 6.827477 | 2.253138 | -1.083621 | -0.261188 | -0.822433 | 8.982898 | 9.23666 | 0.080097 | 0.024231 | 83.1578 | 94.5734
576 | 8.006473 | 2.536184 | 5.470289 | 6.901244 | 2.255886 | -1.105229 | -0.280298 | -0.824931 | 9.081049 | 9.360822 | 0.081224 | 0.024635 | 82.94229 | 94.48546
575 | 8.10454 | 2.534802 | 5.569738 | 6.964271 | 2.235733 | -1.140269 | -0.299069 | -0.8412 | 9.191517 | 9.460395 | 0.082483 | 0.02473 | 82.70219 | 94.4648
574 | 8.222381 | 2.534206 | 5.688175 | 7.040658 | 2.227337 | -1.181723 | -0.306869 | -0.874854 | 9.333902 | 9.606691 | 0.083909 | 0.025186 | 82.43108 | 94.36566
573 | 8.367223 | 2.567986 | 5.799237 | 7.13383 | 2.219171 | -1.233393 | -0.348815 | -0.884578 | 9.44607 | 9.758036 | 0.084913 | 0.025105 | 82.24074 | 94.38327
572 | 8.497904 | 2.559074 | 5.93883 | 7.214211 | 2.196944 | -1.283693 | -0.36213 | -0.921563 | 9.54481 | 9.896215 | 0.0868 | 0.025473 | 81.88418 | 94.30332
571 | 8.615346 | 2.560135 | 6.055211 | 7.300288 | 2.190117 | -1.315058 | -0.370018 | -0.94504 | 9.720755 | 10.057261 | 0.088135 | 0.025522 | 81.63286 | 94.29268
570 | 8.742666 | 2.540564 | 6.202102 | 7.416017 | 2.174286 | -1.326649 | -0.366278 | -0.960371 | 9.869171 | 10.25044 | 0.089736 | 0.025648 | 81.33248 | 94.26533
569 | 8.922327 | 2.547968 | 6.374359 | 7.548355 | 2.164133 | -1.373972 | -0.383835 | -0.990137 | 10.027912 | 10.460761 | 0.09113 | 0.025856 | 81.07183 | 94.2202
568 | 9.073721 | 2.548784 | 6.524937 | 7.669096 | 2.145397 | -1.404625 | -0.403387 | -1.001238 | 10.214166 | 10.657546 | 0.092818 | 0.026055 | 80.75734 | 94.17703
567 | 9.238646 | 2.542312 | 6.696334 | 7.800202 | 2.130018 | -1.438444 | -0.412294 | -1.02615 | 10.400681 | 10.88788 | 0.094559 | 0.02641 | 80.43425 | 94.10008
566 | 9.455104 | 2.560452 | 6.894652 | 7.928693 | 2.114846 | -1.526411 | -0.445606 | -1.080805 | 10.615293 | 11.088822 | 0.096776 | 0.026583 | 80.02469 | 94.0626
565 | 9.65753 | 2.568695 | 7.088835 | 8.063864 | 2.085468 | -1.593666 | -0.483227 | -1.110439 | 10.829308 | 11.320492 | 0.098732 | 0.026843 | 79.66508 | 94.00631
564 | 9.8688 | 2.559667 | 7.309133 | 8.223539 | 2.070246 | -1.645261 | -0.489421 | -1.15584 | 11.044056 | 11.613288 | 0.100972 | 0.027426 | 79.25524 | 93.8802
563 | 10.083078 | 2.558562 | 7.524516 | 8.404772 | 2.053911 | -1.678306 | -0.504651 | -1.173655 | 11.27985 | 11.844739 | 0.103303 | 0.02752 | 78.83099 | 93.85988
562 | 10.332487 | 2.550966 | 7.781521 | 8.566777 | 2.024202 | -1.76571 | -0.526764 | -1.238946 | 11.513312 | 12.113146 | 0.105158 | 0.027331 | 78.495 | 93.90074
561 | 10.602775 | 2.577414 | 8.025361 | 8.746369 | 1.988465 | -1.856406 | -0.588949 | -1.267457 | 11.790333 | 12.467265 | 0.105808 | 0.025286 | 78.37761 | 94.34394
560 | 10.873481 | 2.578341 | 8.29514 | 8.960588 | 1.975766 | -1.912893 | -0.602575 | -1.310318 | 12.095342 | 12.788846 | 0.107836 | 0.025088 | 78.01246 | 94.38696
559 | 11.151646 | 2.579766 | 8.57188 | 9.177838 | 1.95149 | -1.973808 | -0.628276 | -1.345532 | 12.386643 | 13.11337 | 0.111084 | 0.025956 | 77.4312 | 94.1985
558 | 11.445363 | 2.575837 | 8.869526 | 9.407443 | 1.923056 | -2.03792 | -0.652781 | -1.385139 | 12.722528 | 13.471653 | 0.11421 | 0.026194 | 76.87586 | 94.14689
557 | 11.755164 | 2.568718 | 9.186446 | 9.630264 | 1.884261 | -2.1249 | -0.684457 | -1.440443 | 13.055412 | 13.825237 | 0.117213 | 0.026348 | 76.34613 | 94.11352
556 | 12.119473 | 2.580209 | 9.539264 | 9.884351 | 1.852907 | -2.235122 | -0.727302 | -1.50782 | 13.394116 | 14.211269 | 0.120519 | 0.026981 | 75.76716 | 93.97644
555 | 12.481269 | 2.57077 | 9.910499 | 10.17282 | 1.824631 | -2.308449 | -0.746139 | -1.56231 | 13.779245 | 14.616934 | 0.12415 | 0.027265 | 75.13633 | 93.91501
554 | 12.812675 | 2.5621 | 10.250575 | 10.451928 | 1.79 | -2.360747 | -0.7721 | -1.588647 | 14.135327 | 15.041952 | 0.12774 | 0.027626 | 74.5178 | 93.83698
553 | 13.179256 | 2.547695 | 10.631561 | 10.752913 | 1.75601 | -2.426343 | -0.791685 | -1.634658 | 14.508624 | 15.473068 | 0.131736 | 0.028462 | 73.83529 | 93.65652
552 | 13.576681 | 2.564848 | 11.011833 | 11.068085 | 1.713166 | -2.508596 | -0.851682 | -1.656914 | 14.960881 | 15.943458 | 0.135674 | 0.028689 | 73.16881 | 93.60758
551 | 13.994238 | 2.561287 | 11.432951 | 11.390188 | 1.677084 | -2.60405 | -0.884203 | -1.719847 | 15.387797 | 16.415421 | 0.139691 | 0.029254 | 72.49516 | 93.48588
550 | 14.433577 | 2.544239 | 11.889338 | 11.73994 | 1.633221 | -2.693637 | -0.911018 | -1.782619 | 15.82865 | 16.891333 | 0.144243 | 0.030019 | 71.73928 | 93.32135
549 | 14.869249 | 2.534864 | 12.334385 | 12.086349 | 1.603121 | -2.7829 | -0.931743 | -1.851157 | 16.293352 | 17.404607 | 0.148576 | 0.030438 | 71.02709 | 93.23136
548 | 15.326461 | 2.525866 | 12.800595 | 12.431826 | 1.554004 | -2.894635 | -0.971862 | -1.922773 | 16.76461 | 17.930279 | 0.153587 | 0.031277 | 70.21227 | 93.05142
547 | 15.79873 | 2.514497 | 13.284233 | 12.805556 | 1.499091 | -2.993174 | -1.015406 | -1.977768 | 17.243627 | 18.431353 | 0.158336 | 0.031612 | 69.44868 | 92.97967
546 | 16.278672 | 2.505744 | 13.772928 | 13.182524 | 1.463715 | -3.096148 | -1.042029 | -2.054119 | 17.758965 | 18.966189 | 0.163476 | 0.032318 | 68.63158 | 92.82864
545 | 16.75212 | 2.488746 | 14.263374 | 13.56047 | 1.415055 | -3.19165 | -1.073691 | -2.117959 | 18.249457 | 19.513108 | 0.168769 | 0.032726 | 67.8002 | 92.74148
544 | 17.230285 | 2.476708 | 14.753577 | 13.957494 | 1.368166 | -3.272791 | -1.108542 | -2.164249 | 18.731925 | 20.051234 | 0.17403 | 0.033423 | 66.98383 | 92.59275
543 | 17.733008 | 2.458297 | 15.274711 | 14.343034 | 1.304979 | -3.389974 | -1.153318 | -2.236656 | 19.252992 | 20.587912 | 0.179737 | 0.03431 | 66.10937 | 92.40384
542 | 18.242693 | 2.450478 | 15.792215 | 14.722356 | 1.248146 | -3.520337 | -1.202332 | -2.318005 | 19.784886 | 21.141873 | 0.185489 | 0.035229 | 65.23956 | 92.20851
541 | 18.742915 | 2.435736 | 16.307179 | 15.140375 | 1.197457 | -3.60254 | -1.238279 | -2.364261 | 20.320616 | 21.695029 | 0.191427 | 0.036275 | 64.35362 | 91.98669
540 | 19.261643 | 2.444769 | 16.816874 | 15.503392 | 1.137181 | -3.758251 | -1.307588 | -2.450663 | 20.85094 | 22.249795 | 0.197772 | 0.037184 | 63.42026 | 91.79436
539 | 19.759474 | 2.415544 | 17.34393 | 15.886934 | 1.078772 | -3.87254 | -1.336772 | -2.535768 | 21.382809 | 22.79416 | 0.204125 | 0.038133 | 62.49928 | 91.59399
538 | 20.253383 | 2.381262 | 17.872121 | 16.279673 | 1.027536 | -3.97371 | -1.353726 | -2.619984 | 21.904565 | 23.345436 | 0.210062 | 0.039038 | 61.6507 | 91.40333
537 | 20.728889 | 2.362109 | 18.36678 | 16.63983 | 0.971184 | -4.089059 | -1.390925 | -2.698134 | 22.423384 | 23.890809 | 0.217007 | 0.040345 | 60.67266 | 91.12866
536 | 21.220071 | 2.337143 | 18.882928 | 17.017177 | 0.904427 | -4.202894 | -1.432716 | -2.770178 | 22.928738 | 24.34496 | 0.22381 | 0.041735 | 59.72965 | 90.83746
535 | 21.68634 | 2.311532 | 19.374808 | 17.370381 | 0.832403 | -4.315959 | -1.479129 | -2.83683 | 23.437131 | 24.818191 | 0.230328 | 0.042898 | 58.83991 | 90.59453
534 | 22.148572 | 2.287651 | 19.860921 | 17.662563 | 0.761925 | -4.486009 | -1.525726 | -2.960283 | 23.916947 | 25.310207 | 0.237445 | 0.044336 | 57.88353 | 90.29506
533 | 22.583757 | 2.265879 | 20.317878 | 17.982664 | 0.704114 | -4.601093 | -1.561765 | -3.039328 | 24.382127 | 25.771856 | 0.244463 | 0.04574 | 56.95567 | 90.00362
532 | 23.038442 | 2.246027 | 20.792415 | 18.28398 | 0.629435 | -4.754462 | -1.616592 | -3.13787 | 24.863527 | 26.222291 | 0.251513 | 0.047311 | 56.03856 | 89.67864
531 | 23.453021 | 2.207217 | 21.245804 | 18.554339 | 0.560969 | -4.898682 | -1.646248 | -3.252434 | 25.31171 | 26.634744 | 0.258877 | 0.049068 | 55.09637 | 89.31656
530 | 23.858396 | 2.175305 | 21.683091 | 18.810665 | 0.483846 | -5.047731 | -1.691459 | -3.356272 | 25.718366 | 27.032371 | 0.266393 | 0.050886 | 54.15106 | 88.94346
529 | 24.23187 | 2.154585 | 22.077285 | 19.041597 | 0.412414 | -5.190273 | -1.742171 | -3.448102 | 26.128615 | 27.410285 | 0.274121 | 0.052557 | 53.196 | 88.60189
528 | 24.581335 | 2.118866 | 22.462469 | 19.242649 | 0.335005 | -5.338686 | -1.783861 | -3.554825 | 26.54015 | 27.736483 | 0.281889 | 0.054775 | 52.25297 | 88.15054
527 | 24.926745 | 2.077449 | 22.849296 | 19.421263 | 0.261971 | -5.505482 | -1.815478 | -3.690004 | 26.88031 | 28.019825 | 0.289505 | 0.05696 | 51.34463 | 87.70816
526 | 25.215372 | 2.024734 | 23.190638 | 19.584831 | 0.191876 | -5.630541 | -1.832858 | -3.797683 | 27.222386 | 28.297146 | 0.297464 | 0.059143 | 50.41224 | 87.2684
525 | 25.49271 | 1.987167 | 23.505543 | 19.703903 | 0.103387 | -5.788807 | -1.88378 | -3.905027 | 27.554131 | 28.566694 | 0.305648 | 0.061813 | 49.47115 | 86.73353
524 | 25.755374 | 1.954246 | 23.801128 | 19.816455 | 0.025147 | -5.938919 | -1.929099 | -4.00982 | 27.813207 | 28.764979 | 0.314225 | 0.064634 | 48.50371 | 86.17197
523 | 25.976106 | 1.903315 | 24.072791 | 19.902543 | -0.054493 | -6.073563 | -1.957808 | -4.115755 | 28.079376 | 28.949975 | 0.322684 | 0.067429 | 47.56812 | 85.61917
522 | 26.172687 | 1.85285 | 24.319837 | 19.952038 | -0.127749 | -6.220649 | -1.980599 | -4.24005 | 28.310662 | 29.103748 | 0.331378 | 0.07028 | 46.62534 | 85.05895
521 | 26.338396 | 1.805637 | 24.532759 | 19.986035 | -0.212628 | -6.352361 | -2.018265 | -4.334096 | 28.52594 | 29.240603 | 0.340414 | 0.073469 | 45.66527 | 84.43665
520 | 26.496653 | 1.757281 | 24.739372 | 19.982156 | -0.298142 | -6.514497 | -2.055423 | -4.459074 | 28.732742 | 29.361618 | 0.349272 | 0.076811 | 44.7433 | 83.78938
519 | 26.590115 | 1.692532 | 24.897583 | 19.96045 | -0.387436 | -6.629665 | -2.079968 | -4.549697 | 28.871097 | 29.410144 | 0.358893 | 0.080441 | 43.76299 | 83.09196
518 | 26.698721 | 1.627084 | 25.071637 | 19.898518 | -0.466887 | -6.800203 | -2.093971 | -4.706232 | 28.961802 | 29.403561 | 0.368259 | 0.084223 | 42.8293 | 82.3715
517 | 26.768053 | 1.566623 | 25.20143 | 19.802369 | -0.542704 | -6.965684 | -2.109327 | -4.856357 | 29.048283 | 29.419528 | 0.377859 | 0.08814 | 41.89296 | 81.63192
516 | 26.793504 | 1.517745 | 25.275759 | 19.70623 | -0.631213 | -7.087274 | -2.148958 | -4.938316 | 29.132805 | 29.427075 | 0.388472 | 0.09264 | 40.88161 | 80.79044
515 | 26.773854 | 1.455458 | 25.318396 | 19.577278 | -0.722209 | -7.196576 | -2.177667 | -5.018909 | 29.175304 | 29.350545 | 0.398528 | 0.096747 | 39.94588 | 80.03003
514 | 26.754855 | 1.389294 | 25.365561 | 19.433788 | -0.793535 | -7.321067 | -2.182829 | -5.138238 | 29.196597 | 29.258413 | 0.408916 | 0.101329 | 39.00174 | 79.19012
513 | 26.691953 | 1.319569 | 25.372384 | 19.265015 | -0.867405 | -7.426938 | -2.186974 | -5.239964 | 29.181311 | 29.129609 | 0.419474 | 0.106141 | 38.06501 | 78.31753
512 | 26.619385 | 1.251976 | 25.367409 | 19.070498 | -0.952037 | -7.548887 | -2.204013 | -5.344874 | 29.113085 | 28.961724 | 0.429606 | 0.110751 | 37.18724 | 77.4906
511 | 26.51865 | 1.182641 | 25.336009 | 18.862577 | -1.037016 | -7.656073 | -2.219657 | -5.436416 | 29.042336 | 28.800351 | 0.440218 | 0.115551 | 36.28958 | 76.63885
510 | 26.367579 | 1.118783 | 25.248796 | 18.64147 | -1.127368 | -7.726109 | -2.246151 | -5.479958 | 28.958998 | 28.63337 | 0.451617 | 0.120679 | 35.34948 | 75.73925
509 | 26.217549 | 1.041669 | 25.17588 | 18.390982 | -1.21165 | -7.826567 | -2.253319 | -5.573248 | 28.858558 | 28.422468 | 0.462861 | 0.125731 | 34.44602 | 74.86331
508 | 26.053797 | 0.955856 | 25.097941 | 18.12765 | -1.295937 | -7.926147 | -2.251793 | -5.674354 | 28.69899 | 28.160592 | 0.473599 | 0.130788 | 33.60478 | 73.99664
507 | 25.865071 | 0.886193 | 24.978878 | 17.856111 | -1.364863 | -8.00896 | -2.251056 | -5.757904 | 28.540416 | 27.869997 | 0.484963 | 0.13579 | 32.73686 | 73.14927
506 | 25.667186 | 0.807112 | 24.860074 | 17.566435 | -1.440797 | -8.100751 | -2.247909 | -5.852842 | 28.34887 | 27.611672 | 0.496369 | 0.140771 | 31.88827 | 72.3151
505 | 25.445797 | 0.713163 | 24.732634 | 17.261212 | -1.518509 | -8.184585 | -2.231672 | -5.952913 | 28.15515 | 27.307714 | 0.506904 | 0.145491 | 31.12404 | 71.53342
504 | 25.178349 | 0.630854 | 24.547495 | 16.940615 | -1.589455 | -8.237734 | -2.220309 | -6.017425 | 27.935972 | 26.978073 | 0.518326 | 0.150609 | 30.31615 | 70.69537
503 | 24.903012 | 0.553374 | 24.349638 | 16.618145 | -1.659076 | -8.284867 | -2.21245 | -6.072417 | 27.71364 | 26.641351 | 0.529849 | 0.155482 | 29.52236 | 69.90657
502 | 24.656016 | 0.488728 | 24.167288 | 16.304152 | -1.736399 | -8.351864 | -2.225127 | -6.126737 | 27.478439 | 26.274193 | 0.54102 | 0.159979 | 28.77266 | 69.18644
501 | 24.38783 | 0.397147 | 23.990683 | 15.991839 | -1.824468 | -8.395991 | -2.221615 | -6.174376 | 27.231539 | 25.878027 | 0.552517 | 0.164718 | 28.02096 | 68.43559
500 | 24.050846 | 0.297765 | 23.753081 | 15.651267 | -1.891048 | -8.399579 | -2.188813 | -6.210766 | 26.944864 | 25.506661 | 0.564353 | 0.169101 | 27.26761 | 67.74839
499 | 23.752653 | 0.217772 | 23.534881 | 15.28778 | -1.953146 | -8.464873 | -2.170918 | -6.293955 | 26.626557 | 25.122191 | 0.576113 | 0.17376 | 26.53915 | 67.02549
498 | 23.410551 | 0.12161 | 23.288941 | 14.979716 | -2.029232 | -8.430835 | -2.150842 | -6.279993 | 26.352944 | 24.748822 | 0.588306 | 0.17866 | 25.80441 | 66.27351
497 | 23.112408 | 0.056439 | 23.055969 | 14.639067 | -2.114929 | -8.473341 | -2.171368 | -6.301973 | 26.089579 | 24.359183 | 0.600819 | 0.183249 | 25.07154 | 65.57692
496 | 22.814455 | -0.042712 | 22.857167 | 14.300995 | -2.192012 | -8.51346 | -2.1493 | -6.36416 | 25.80912 | 23.908221 | 0.613505 | 0.187809 | 24.34978 | 64.89198
495 | 22.46566 | -0.138 | 22.60366 | 13.990162 | -2.239516 | -8.475498 | -2.101516 | -6.373982 | 25.518132 | 23.507308 | 0.626678 | 0.192674 | 23.62229 | 64.16911
494 | 22.146822 | -0.211222 | 22.358044 | 13.697782 | -2.29942 | -8.44904 | -2.088198 | -6.360842 | 25.214824 | 23.10618 | 0.640196 | 0.197402 | 22.89834 | 63.47431
493 | 21.841032 | -0.309438 | 22.15047 | 13.398866 | -2.375915 | -8.442166 | -2.066477 | -6.375689 | 24.881241 | 22.676147 | 0.653287 | 0.202641 | 22.21841 | 62.71321
492 | 21.511433 | -0.386979 | 21.898412 | 13.106478 | -2.436825 | -8.404955 | -2.049846 | -6.355109 | 24.622131 | 22.322097 | 0.667582 | 0.207692 | 21.49899 | 61.98805
491 | 21.19839 | -0.471084 | 21.669474 | 12.831317 | -2.497173 | -8.367073 | -2.026089 | -6.340984 | 24.312877 | 21.920848 | 0.68302 | 0.213186 | 20.74818 | 61.20882
490 | 20.872089 | -0.558703 | 21.430792 | 12.561294 | -2.542292 | -8.310795 | -1.983589 | -6.327206 | 24.012407 | 21.487151 | 0.698601 | 0.219401 | 20.017 | 60.33912
489 | 20.568252 | -0.663916 | 21.232168 | 12.313873 | -2.593311 | -8.254379 | -1.929395 | -6.324984 | 23.766302 | 21.128782 | 0.714233 | 0.225071 | 19.30932 | 59.55648
488 | 20.288269 | -0.737258 | 21.025527 | 12.06115 | -2.650028 | -8.227119 | -1.91277 | -6.314349 | 23.521204 | 20.740636 | 0.730748 | 0.23095 | 18.58883 | 58.7557
487 | 19.950214 | -0.829535 | 20.779749 | 11.839137 | -2.698742 | -8.111077 | -1.869207 | -6.24187 | 23.21277 | 20.330881 | 0.747436 | 0.237141 | 17.88809 | 57.92406
486 | 19.630783 | -0.912303 | 20.543086 | 11.643646 | -2.740889 | -7.987137 | -1.828586 | -6.158551 | 22.950381 | 19.965634 | 0.764782 | 0.243507 | 17.18771 | 57.08119
485 | 19.368175 | -0.987832 | 20.356007 | 11.432238 | -2.792961 | -7.935937 | -1.805129 | -6.130808 | 22.695201 | 19.623934 | 0.782571 | 0.25006 | 16.49791 | 56.22636
484 | 19.070087 | -1.067709 | 20.137796 | 11.206475 | -2.848132 | -7.863612 | -1.780423 | -6.083189 | 22.492177 | 19.25555 | 0.800871 | 0.256466 | 15.81718 | 55.40309
483 | 18.822521 | -1.158118 | 19.980639 | 11.004853 | -2.896915 | -7.817668 | -1.738797 | -6.078871 | 22.246013 | 18.882949 | 0.819191 | 0.262843 | 15.16383 | 54.59552
482 | 18.560307 | -1.240438 | 19.800745 | 10.836949 | -2.953391 | -7.723358 | -1.712953 | -6.010405 | 22.004035 | 18.555919 | 0.837964 | 0.269627 | 14.52232 | 53.74932
481 | 18.31644 | -1.312092 | 19.628532 | 10.708204 | -2.989891 | -7.608236 | -1.677799 | -5.930437 | 21.803597 | 18.228503 | 0.85793 | 0.277049 | 13.86979 | 52.83856
480 | 18.075676 | -1.385709 | 19.461385 | 10.613351 | -3.0212 | -7.462325 | -1.635491 | -5.826834 | 21.606477 | 17.918531 | 0.879266 | 0.285879 | 13.20487 | 51.77511
479 | 17.843339 | -1.447921 | 19.29126 | 10.538892 | -3.043536 | -7.304447 | -1.595615 | -5.708832 | 21.446431 | 17.570721 | 0.901418 | 0.294781 | 12.54822 | 50.72464
478 | 17.604355 | -1.529327 | 19.133682 | 10.469895 | -3.053547 | -7.13446 | -1.52422 | -5.61024 | 21.243888 | 17.263717 | 0.92539 | 0.30424 | 11.87435 | 49.6318
477 | 17.413193 | -1.585994 | 18.999187 | 10.396934 | -3.077468 | -7.016259 | -1.491474 | -5.524785 | 21.109644 | 16.980022 | 0.949496 | 0.313817 | 11.23321 | 48.5493
476 | 17.200801 | -1.65076 | 18.851561 | 10.321593 | -3.109847 | -6.879208 | -1.459087 | -5.420121 | 20.972445 | 16.677474 | 0.974702 | 0.323466 | 10.59981 | 47.48255
475 | 17.012823 | -1.724801 | 18.737624 | 10.257486 | -3.143943 | -6.755337 | -1.419142 | -5.336195 | 20.778868 | 16.369998 | 0.999936 | 0.333324 | 10.00147 | 46.41689
474 | 16.821205 | -1.794858 | 18.616063 | 10.223539 | -3.162743 | -6.597666 | -1.367885 | -5.229781 | 20.666714 | 16.070178 | 1.02642 | 0.343872 | 9.409791 | 45.30311
473 | 16.678856 | -1.848367 | 18.527223 | 10.207119 | -3.195788 | -6.471737 | -1.347421 | -5.124316 | 20.593176 | 15.805923 | 1.053132 | 0.353906 | 8.848466 | 44.26842
472 | 16.548321 | -1.904571 | 18.452892 | 10.199242 | -3.222115 | -6.349079 | -1.317544 | -5.031535 | 20.483709 | 15.535475 | 1.080065 | 0.364238 | 8.316393 | 43.22769
471 | 16.397456 | -1.973874 | 18.37133 | 10.209731 | -3.246335 | -6.187725 | -1.272461 | -4.915264 | 20.407356 | 15.291823 | 1.109411 | 0.374843 | 7.773006 | 42.1849
470 | 16.270253 | -2.018286 | 18.288539 | 10.25628 | -3.259762 | -6.013973 | -1.241476 | -4.772497 | 20.368255 | 15.056226 | 1.138947 | 0.385567 | 7.261946 | 41.15598
469 | 16.170958 | -2.061968 | 18.232926 | 10.292131 | -3.276543 | -5.878827 | -1.214575 | -4.664252 | 20.370368 | 14.842518 | 1.168046 | 0.396104 | 6.791317 | 40.16946
468 | 16.074245 | -2.112546 | 18.186791 | 10.366855 | -3.289784 | -5.70739 | -1.177238 | -4.530152 | 20.364727 | 14.631746 | 1.198525 | 0.407023 | 6.331039 | 39.17211
467 | 15.993253 | -2.171399 | 18.164652 | 10.465527 | -3.304189 | -5.527726 | -1.13279 | -4.394936 | 20.385198 | 14.414549 | 1.229589 | 0.417718 | 5.894012 | 38.21924
466 | 15.945731 | -2.225753 | 18.171484 | 10.569405 | -3.326588 | -5.376326 | -1.100835 | -4.275491 | 20.412509 | 14.158946 | 1.260828 | 0.428501 | 5.484942 | 37.28198
465 | 15.887518 | -2.272196 | 18.159714 | 10.71359 | -3.343996 | -5.173928 | -1.0718 | -4.102128 | 20.467787 | 13.983376 | 1.293293 | 0.438994 | 5.089874 | 36.39201
464 | 15.896805 | -2.302515 | 18.19932 | 10.862733 | -3.346531 | -5.034072 | -1.044016 | -3.990056 | 20.572006 | 13.800289 | 1.325139 | 0.449207 | 4.729998 | 35.54619
463 | 15.902589 | -2.339061 | 18.24165 | 11.028952 | -3.36777 | -4.873637 | -1.028709 | -3.844928 | 20.706222 | 13.60539 | 1.358636 | 0.459394 | 4.37889 | 34.7221
462 | 15.923996 | -2.377352 | 18.301348 | 11.233757 | -3.389462 | -4.690239 | -1.01211 | -3.678129 | 20.894727 | 13.467572 | 1.393077 | 0.469682 | 4.045042 | 33.90924
461 | 15.985845 | -2.410814 | 18.396659 | 11.485751 | -3.387721 | -4.500094 | -0.976907 | -3.523187 | 21.079835 | 13.329948 | 1.42572 | 0.479647 | 3.752148 | 33.14004
460 | 16.024268 | -2.473586 | 18.497854 | 11.773548 | -3.3849 | -4.25072 | -0.911314 | -3.339406 | 21.28707 | 13.17543 | 1.458995 | 0.489141 | 3.475402 | 32.42343
459 | 16.091074 | -2.497054 | 18.588128 | 12.046735 | -3.4025 | -4.044339 | -0.905446 | -3.138893 | 21.593585 | 13.029115 | 1.49383 | 0.499426 | 3.207525 | 31.6646
458 | 16.210193 | -2.52646 | 18.736653 | 12.356888 | -3.421309 | -3.853305 | -0.894849 | -2.958456 | 21.909775 | 12.907226 | 1.528166 | 0.509232 | 2.963698 | 30.95765
457 | 16.373044 | -2.570724 | 18.943768 | 12.71034 | -3.42892 | -3.662704 | -0.858196 | -2.804508 | 22.242719 | 12.787361 | 1.56389 | 0.518472 | 2.729669 | 30.30596
456 | 16.546109 | -2.605738 | 19.151847 | 13.085656 | -3.438011 | -3.460453 | -0.832273 | -2.62818 | 22.617405 | 12.692662 | 1.601017 | 0.527868 | 2.506011 | 29.65733
455 | 16.746385 | -2.638534 | 19.384919 | 13.526984 | -3.432434 | -3.219401 | -0.7939 | -2.425501 | 23.035851 | 12.612746 | 1.638955 | 0.536657 | 2.296387 | 29.06317
454 | 16.966963 | -2.666272 | 19.633235 | 14.020487 | -3.437465 | -2.946476 | -0.771193 | -2.175283 | 23.513072 | 12.504989 | 1.676738 | 0.545415 | 2.105048 | 28.48295
453 | 17.237154 | -2.6738 | 19.910954 | 14.479752 | -3.441666 | -2.757402 | -0.767866 | -1.989536 | 24.10138 | 12.458275 | 1.7172 | 0.554906 | 1.917785 | 27.86724
452 | 17.52234 | -2.70177 | 20.22411 | 14.986841 | -3.442881 | -2.535499 | -0.741111 | -1.794388 | 24.735832 | 12.373024 | 1.758309 | 0.56348 | 1.74458 | 27.32247
451 | 17.852158 | -2.724432 | 20.57659 | 15.5638 | -3.448723 | -2.288358 | -0.724291 | -1.564067 | 25.394634 | 12.35601 | 1.799395 | 0.571334 | 1.587103 | 26.8328
450 | 18.244806 | -2.737379 | 20.982185 | 16.209398 | -3.457115 | -2.035408 | -0.719736 | -1.315672 | 26.134979 | 12.343163 | 1.845254 | 0.580454 | 1.428059 | 26.2752
449 | 18.657289 | -2.761721 | 21.41901 | 16.87535 | -3.4581 | -1.781939 | -0.696379 | -1.08556 | 26.90021 | 12.26032 | 1.895667 | 0.589122 | 1.271549 | 25.75598
448 | 19.058787 | -2.782594 | 21.841381 | 17.586351 | -3.452568 | -1.472436 | -0.669974 | -0.802462 | 27.75004 | 12.264523 | 1.943721 | 0.597598 | 1.138358 | 25.25818
447 | 19.540638 | -2.806941 | 22.347579 | 18.335915 | -3.455499 | -1.204723 | -0.648558 | -0.556165 | 28.666206 | 12.260001 | 2.00081 | 0.606052 | 0.9981366 | 24.77125
446 | 20.075985 | -2.825583 | 22.901568 | 19.094196 | -3.450512 | -0.981789 | -0.624929 | -0.35686 | 29.679412 | 12.284633 | 2.067868 | 0.614899 | 0.8553266 | 24.27174
445 | 20.658785 | -2.83887 | 23.497655 | 19.95159 | -3.452614 | -0.707195 | -0.613744 | -0.093451 | 30.762692 | 12.246 | 2.132482 | 0.623326 | 0.7370857 | 23.80532
444 | 21.253692 | -2.885105 | 24.138797 | 20.842324 | -3.457377 | -0.411368 | -0.572272 | 0.160904 | 31.81289 | 12.265889 | 2.207052 | 0.632536 | 0.6207947 | 23.3058
443 | 21.888277 | -2.910386 | 24.798663 | 21.764555 | -3.449352 | -0.123722 | -0.538966 | 0.415244 | 33.01306 | 12.279155 | 2.298188 | 0.641467 | 0.5032827 | 22.83142
442 | 22.575748 | -2.903678 | 25.479426 | 22.729604 | -3.442224 | 0.153856 | -0.538546 | 0.692402 | 34.322507 | 12.347106 | 2.406964 | 0.650405 | 0.3917744 | 22.36634
441 | 23.303008 | -2.904609 | 26.207617 | 23.694283 | -3.449521 | 0.391275 | -0.544912 | 0.936187 | 35.618028 | 12.429571 | 2.539011 | 0.659612 | 0.2890607 | 21.89717
440 | 24.073214 | -2.925829 | 26.999043 | 24.724487 | -3.442178 | 0.651273 | -0.516349 | 1.167622 | 37.021147 | 12.451966 | 2.74878 | 0.669149 | 0.1783282 | 21.42156
439 | 24.906298 | -2.942385 | 27.848683 | 25.803565 | -3.43768 | 0.897267 | -0.495295 | 1.392562 | 38.471209 | 12.500569 | 3.138538 | 0.67977 | 0.07268788 | 20.90403
438 | 25.77413 | -2.964171 | 28.738301 | 26.930892 | -3.41694 | 1.156762 | -0.452769 | 1.609531 | 40.02942 | 12.556622 | 10 | 0.689999 | 1e-08 | 20.41743
437 | 26.669013 | -2.969963 | 29.638976 | 28.062525 | -3.417525 | 1.393512 | -0.447562 | 1.841074 | 41.627473 | 12.615678 | 10 | 0.700022 | 1e-08 | 19.95161
436 | 27.563446 | -2.973289 | 30.536735 | 29.21116 | -3.424852 | 1.647714 | -0.451563 | 2.099277 | 43.284227 | 12.748743 | 10 | 0.711193 | 1e-08 | 19.44496
435 | 28.479119 | -2.991297 | 31.470416 | 30.380292 | -3.40465 | 1.901173 | -0.413353 | 2.314526 | 44.919061 | 12.822538 | 10 | 0.721585 | 1e-08 | 18.98519
434 | 29.416019 | -2.999913 | 32.415932 | 31.51115 | -3.392759 | 2.095131 | -0.392846 | 2.487977 | 46.563818 | 12.863823 | 10 | 0.732254 | 1e-08 | 18.52448
433 | 30.350777 | -3.008337 | 33.359114 | 32.634617 | -3.393556 | 2.28384 | -0.385219 | 2.669059 | 48.302519 | 12.905689 | 10 | 0.744391 | 1e-08 | 18.01395
432 | 31.252207 | -3.022032 | 34.274239 | 33.738454 | -3.383202 | 2.486247 | -0.36117 | 2.847417 | 49.910985 | 12.974394 | 10 | 0.756751 | 1e-08 | 17.5085
431 | 32.160503 | -3.027019 | 35.187522 | 34.782962 | -3.372184 | 2.622459 | -0.345165 | 2.967624 | 51.348052 | 13.015257 | 10 | 0.769986 | 1e-08 | 16.98298
430 | 32.960648 | -3.055791 | 36.016439 | 35.754841 | -3.367004 | 2.794193 | -0.311213 | 3.105406 | 52.87623 | 13.071029 | 10 | 0.78383 | 1e-08 | 16.45016
429 | 33.742489 | -3.082494 | 36.824983 | 36.691012 | -3.371379 | 2.948523 | -0.288885 | 3.237408 | 54.202675 | 13.107089 | 10 | 0.798244 | 1e-08 | 15.91314
428 | 34.425847 | -3.085054 | 37.510901 | 37.581767 | -3.354542 | 3.15592 | -0.269488 | 3.425408 | 55.387647 | 13.095173 | 10 | 0.813904 | 1e-08 | 15.34956
427 | 34.993601 | -3.110122 | 38.103723 | 38.40988 | -3.345123 | 3.416279 | -0.235001 | 3.65128 | 56.413562 | 13.012273 | 10 | 0.831071 | 1e-08 | 14.75465
426 | 35.49351 | -3.147348 | 38.640858 | 39.153874 | -3.320792 | 3.660364 | -0.173444 | 3.833808 | 57.460831 | 12.994382 | 10 | 0.850273 | 1e-08 | 14.1165
425 | 35.919925 | -3.155745 | 39.07567 | 39.819151 | -3.316987 | 3.899226 | -0.161242 | 4.060468 | 58.20252 | 12.902456 | 10 | 0.870983 | 1e-08 | 13.45913
424 | 36.273657 | -3.171908 | 39.445565 | 40.419563 | -3.321956 | 4.145906 | -0.150048 | 4.295954 | 58.782512 | 12.738876 | 10 | 0.892244 | 1e-08 | 12.8161
423 | 36.490299 | -3.184162 | 39.674461 | 40.92715 | -3.305544 | 4.436851 | -0.121382 | 4.558233 | 59.270281 | 12.597138 | 10 | 0.915066 | 1e-08 | 12.16001
422 | 36.659743 | -3.210772 | 39.870515 | 41.367711 | -3.295816 | 4.707968 | -0.085044 | 4.793012 | 59.691426 | 12.35437 | 10 | 0.941431 | 1e-08 | 11.44377
421 | 36.754478 | -3.228065 | 39.982543 | 41.72352 | -3.285284 | 4.969042 | -0.057219 | 5.026261 | 59.873762 | 12.111935 | 10 | 0.97084 | 1e-08 | 10.69449
420 | 36.74641 | -3.256298 | 40.002708 | 42.007122 | -3.272138 | 5.260712 | -0.01584 | 5.276552 | 60.080101 | 11.804764 | 10 | 1.002772 | 1e-08 | 9.936376
419 | 36.685979 | -3.290183 | 39.976162 | 42.221039 | -3.271592 | 5.53506 | 0.018591 | 5.516469 | 60.102224 | 11.45697 | 10 | 1.037378 | 1e-08 | 9.175336
418 | 36.537796 | -3.304925 | 39.842721 | 42.435014 | -3.276031 | 5.897218 | 0.028894 | 5.868324 | 59.982358 | 11.145368 | 10 | 1.074284 | 1e-08 | 8.427835
417 | 36.332161 | -3.318495 | 39.650656 | 42.571926 | -3.273154 | 6.239765 | 0.045341 | 6.194424 | 59.801464 | 10.743444 | 10 | 1.115776 | 1e-08 | 7.659916
416 | 36.041454 | -3.328888 | 39.370342 | 42.568318 | -3.276512 | 6.526864 | 0.052376 | 6.474488 | 59.593159 | 10.291111 | 10 | 1.16214 | 1e-08 | 6.884303
415 | 35.705759 | -3.35639 | 39.062149 | 42.495308 | -3.272585 | 6.789549 | 0.083805 | 6.705744 | 59.120793 | 9.881985 | 10 | 1.210581 | 1e-08 | 6.157707
414 | 35.342801 | -3.356152 | 38.698953 | 42.342947 | -3.266915 | 7.000146 | 0.089237 | 6.910909 | 58.92008 | 9.489203 | 10 | 1.262403 | 1e-08 | 5.465086
413 | 34.916366 | -3.375123 | 38.291489 | 42.109639 | -3.282322 | 7.193273 | 0.092801 | 7.100472 | 58.28564 | 9.037803 | 10 | 1.317813 | 1e-08 | 4.810464
412 | 34.355359 | -3.411084 | 37.766443 | 41.809507 | -3.278714 | 7.454148 | 0.13237 | 7.321778 | 57.582542 | 8.520037 | 10 | 1.377166 | 1e-08 | 4.195986
411 | 33.805602 | -3.407877 | 37.213479 | 41.385236 | -3.290463 | 7.579634 | 0.117414 | 7.46222 | 56.779671 | 8.111367 | 10 | 1.442098 | 1e-08 | 3.613283
410 | 33.141034 | -3.416092 | 36.557126 | 40.903657 | -3.315501 | 7.762623 | 0.100591 | 7.662032 | 55.953746 | 7.626331 | 10 | 1.510191 | 1e-08 | 3.088937
409 | 32.370473 | -3.423991 | 35.794464 | 40.345569 | -3.307569 | 7.975096 | 0.116422 | 7.858674 | 54.788565 | 7.144247 | 10 | 1.585011 | 1e-08 | 2.600094
408 | 31.560586 | -3.434097 | 34.994683 | 39.632186 | -3.294048 | 8.0716 | 0.140049 | 7.931551 | 53.439058 | 6.684945 | 10 | 1.663354 | 1e-08 | 2.170931
407 | 30.65715 | -3.436139 | 34.093289 | 38.804657 | -3.307941 | 8.147507 | 0.128198 | 8.019309 | 51.940093 | 6.259439 | 10 | 1.751232 | 1e-08 | 1.773242
406 | 29.64255 | -3.447615 | 33.090165 | 37.910723 | -3.333049 | 8.268173 | 0.114566 | 8.153607 | 50.375087 | 5.873614 | 10 | 1.848178 | 1e-08 | 1.418476
405 | 28.540751 | -3.454675 | 31.995426 | 36.949474 | -3.344818 | 8.408723 | 0.109857 | 8.298866 | 48.558971 | 5.475053 | 10 | 1.951818 | 1e-08 | 1.117331
404 | 27.387405 | -3.437964 | 30.825369 | 35.933189 | -3.347289 | 8.545784 | 0.090675 | 8.455109 | 46.644537 | 5.005591 | 10 | 2.077665 | 1e-08 | 0.8362478
403 | 26.148746 | -3.451857 | 29.600603 | 34.878621 | -3.366332 | 8.729875 | 0.085525 | 8.64435 | 44.521014 | 4.569081 | 10 | 2.231115 | 1e-08 | 0.5873338
402 | 24.840929 | -3.451769 | 28.292698 | 33.820009 | -3.382022 | 8.97908 | 0.069747 | 8.909333 | 42.33565 | 4.118358 | 10 | 2.444131 | 1e-08 | 0.3596408
401 | 23.435098 | -3.455814 | 26.890912 | 32.802621 | -3.388689 | 9.367523 | 0.067125 | 9.300398 | 40.00629 | 3.70723 | 10 | 2.821027 | 1e-08 | 0.1509986
400 | 21.964463 | -3.473488 | 25.437951 | 31.720205 | -3.421326 | 9.755742 | 0.052162 | 9.70358 | 37.644693 | 3.256185 | 10 | 10 | 1e-08 | 1e-08
399 | 20.50313 | -3.468531 | 23.971661 | 30.572003 | -3.44302 | 10.068873 | 0.025511 | 10.043362 | 35.225719 | 2.838934 | 10 | 10 | 1e-08 | 1e-08
398 | 19.051106 | -3.474272 | 22.525378 | 29.378162 | -3.440198 | 10.327056 | 0.034074 | 10.292982 | 32.780775 | 2.470381 | 10 | 10 | 1e-08 | 1e-08
397 | 17.589677 | -3.476498 | 21.066175 | 28.175647 | -3.462231 | 10.58597 | 0.014267 | 10.571703 | 30.373709 | 2.021652 | 10 | 10 | 1e-08 | 1e-08
396 | 16.182976 | -3.465394 | 19.64837 | 26.94104 | -3.475999 | 10.758064 | -0.010605 | 10.768669 | 28.073867 | 1.610544 | 10 | 10 | 1e-08 | 1e-08
395 | 14.766821 | -3.469633 | 18.236454 | 25.659268 | -3.49189 | 10.892447 | -0.022257 | 10.914704 | 25.710067 | 1.281431 | 10 | 10 | 1e-08 | 1e-08
394 | 13.398154 | -3.477412 | 16.875566 | 24.349735 | -3.528487 | 10.951581 | -0.051075 | 11.002656 | 23.33239 | 0.819137 | 10 | 10 | 1e-08 | 1e-08
393 | 12.113831 | -3.484646 | 15.598477 | 23.044754 | -3.552251 | 10.930923 | -0.067605 | 10.998528 | 21.29639 | 0.445691 | 10 | 10 | 1e-08 | 1e-08
392 | 10.881574 | -3.489748 | 14.371322 | 21.749658 | -3.557837 | 10.868084 | -0.068089 | 10.936173 | 19.334127 | 0.093472 | 10 | 10 | 1e-08 | 1e-08
391 | 9.725688 | -3.493557 | 13.219245 | 20.490625 | -3.562308 | 10.764937 | -0.068751 | 10.833688 | 17.41891 | -0.163485 | 10 | 10 | 1e-08 | 1e-08
390 | 8.65876 | -3.489957 | 12.148717 | 19.294178 | -3.584377 | 10.635418 | -0.09442 | 10.729838 | 15.840555 | -0.575651 | 10 | 10 | 1e-08 | 1e-08
389 | 7.68557 | -3.485641 | 11.171211 | 18.13513 | -3.599724 | 10.44956 | -0.114083 | 10.563643 | 14.060216 | -0.878297 | 10 | 10 | 1e-08 | 1e-08
388 | 6.761169 | -3.496287 | 10.257456 | 17.008792 | -3.624184 | 10.247623 | -0.127897 | 10.37552 | 12.62336 | -1.178086 | 10 | 10 | 1e-08 | 1e-08
387 | 5.942917 | -3.475907 | 9.418824 | 15.95437 | -3.643719 | 10.011453 | -0.167812 | 10.179265 | 11.1542 | -1.410111 | 10 | 10 | 1e-08 | 1e-08
386 | 5.215418 | -3.474996 | 8.690414 | 14.968983 | -3.665542 | 9.753565 | -0.190546 | 9.944111 | 9.99593 | -1.788251 | 10 | 10 | 1e-08 | 1e-08
385 | 4.529137 | -3.502568 | 8.031705 | 14.060361 | -3.666588 | 9.531224 | -0.16402 | 9.695244 | 8.607223 | -2.132636 | 10 | 10 | 1e-08 | 1e-08
384 | 3.938648 | -3.478663 | 7.417311 | 13.249412 | -3.676095 | 9.310764 | -0.197432 | 9.508196 | 7.466075 | -2.617316 | 10 | 10 | 1e-08 | 1e-08
383 | 3.410727 | -3.458748 | 6.869475 | 12.529432 | -3.670526 | 9.118705 | -0.211778 | 9.330483 | 6.456846 | -3.060574 | 10 | 10 | 1e-08 | 1e-08
382 | 2.913197 | -3.467142 | 6.380339 | 11.871252 | -3.654741 | 8.958055 | -0.187599 | 9.145654 | 5.655598 | -2.875024 | 10 | 10 | 1e-08 | 1e-08
381 | 2.47444 | -3.460115 | 5.934555 | 11.256548 | -3.666468 | 8.782108 | -0.206353 | 8.988461 | 3.859459 | -3.741125 | 10 | 10 | 1e-08 | 1e-08
380 | 2.08129 | -3.454967 | 5.536257 | 10.697752 | -3.658904 | 8.616462 | -0.203937 | 8.820399 | 3.796669 | -4.354814 | 10 | 10 | 1e-08 | 1e-08
379 | 1.721573 | -3.452861 | 5.174434 | 10.221203 | -3.657652 | 8.49963 | -0.204791 | 8.704421 |  |  | 10 | 10 | 1e-08 | 1e-08
378 | 1.293704 | -3.486023 | 4.779727 | 9.510032 | -3.655317 | 8.216328 | -0.169294 | 8.385622 |  |  | 10 | 10 | 1e-08 | 1e-08
377 | 0.566198 | -3.471521 | 4.037719 | 8.77104 | -3.703541 | 8.204842 | -0.23202 | 8.436862 |  |  | 10 | 10 | 1e-08 | 1e-08
376 | 0.043645 | -3.422775 | 3.46642 | 8.415992 | -3.643274 | 8.372347 | -0.220499 | 8.592846 |  |  | 10 | 10 | 1e-08 | 1e-08
375 | 0.075374 | -3.413862 | 3.489236 | 8.011619 | -3.700644 | 7.936245 | -0.286782 | 8.223027 |  |  | 10 | 10 | 1e-08 | 1e-08
374 | -0.069598 | -3.482092 | 3.412494 | 7.768686 | -3.786942 | 7.838284 | -0.30485 | 8.143134 |  |  | 10 | 10 | 1e-08 | 1e-08
373 | -0.218912 | -3.494434 | 3.275522 | 7.521779 | -3.748515 | 7.740691 | -0.254081 | 7.994772 |  |  | 10 | 10 | 1e-08 | 1e-08
372 | -0.196455 | -3.443062 | 3.246607 | 7.202005 | -3.744492 | 7.39846 | -0.30143 | 7.69989 |  |  | 10 | 10 | 1e-08 | 1e-08
371 | -0.319777 | -3.486866 | 3.167089 | 6.927152 | -3.721364 | 7.246929 | -0.234498 | 7.481427 |  |  | 10 | 10 | 1e-08 | 1e-08
370 | -0.520455 | -3.447627 | 2.927172 | 6.52685 | -3.742104 | 7.047305 | -0.294477 | 7.341782 |  |  | 10 | 10 | 1e-08 | 1e-08
369 | -0.703806 | -3.425608 | 2.721802 | 6.322659 | -3.736993 | 7.026465 | -0.311385 | 7.33785 |  |  | 10 | 10 | 1e-08 | 1e-08
368 | -0.982749 | -3.471288 | 2.488539 | 6.070739 | -3.668065 | 7.053488 | -0.196777 | 7.250265 |  |  | 10 | 10 | 1e-08 | 1e-08
367 | -1.188265 | -3.460127 | 2.271862 | 5.751393 | -3.736477 | 6.939658 | -0.27635 | 7.216008 |  |  | 10 | 10 | 1e-08 | 1e-08
366 | -1.188114 | -3.433807 | 2.245693 | 5.53061 | -3.771781 | 6.718724 | -0.337974 | 7.056698 |  |  | 10 | 10 | 1e-08 | 1e-08
365 | -1.171027 | -3.410172 | 2.239145 | 5.3106 | -3.722279 | 6.481627 | -0.312107 | 6.793734 |  |  | 10 | 10 | 1e-08 | 1e-08
364 | -1.241443 | -3.426901 | 2.185458 | 5.110006 | -3.701145 | 6.351449 | -0.274244 | 6.625693 |  |  | 10 | 10 | 1e-08 | 1e-08
363 | -1.259734 | -3.396481 | 2.136747 | 4.839966 | -3.710441 | 6.0997 | -0.31396 | 6.41366 |  |  | 10 | 10 | 1e-08 | 1e-08
362 | -1.284745 | -3.400256 | 2.115511 | 4.685973 | -3.694375 | 5.970718 | -0.294119 | 6.264837 |  |  | 10 | 10 | 1e-08 | 1e-08
361 | -1.373901 | -3.401794 | 2.027893 | 4.563601 | -3.64752 | 5.937502 | -0.245726 | 6.183228 |  |  | 10 | 10 | 1e-08 | 1e-08
360 | -1.462745 | -3.382464 | 1.919719 | 4.286148 | -3.65038 | 5.748893 | -0.267916 | 6.016809 |  |  | 10 | 10 | 1e-08 | 1e-08
359 | -1.499616 | -3.343478 | 1.843862 | 4.118671 | -3.660743 | 5.618287 | -0.317265 | 5.935552 |  |  | 10 | 10 | 1e-08 | 1e-08
358 | -1.564507 | -3.320427 | 1.75592 | 3.949383 | -3.621593 | 5.51389 | -0.301166 | 5.815056 |  |  | 10 | 10 | 1e-08 | 1e-08
357 | -1.5601 | -3.326089 | 1.765989 | 3.825766 | -3.604523 | 5.385866 | -0.278434 | 5.6643 |  |  | 10 | 10 | 1e-08 | 1e-08
356 | -1.475284 | -3.34398 | 1.868696 | 3.610667 | -3.600842 | 5.085951 | -0.256862 | 5.342813 |  |  | 10 | 10 | 1e-08 | 1e-08
355 | -1.453078 | -3.376581 | 1.923503 | 3.359112 | -3.582562 | 4.81219 | -0.205981 | 5.018171 |  |  | 10 | 10 | 1e-08 | 1e-08
354 | -1.456847 | -3.352415 | 1.895568 | 3.166912 | -3.631724 | 4.623759 | -0.279309 | 4.903068 |  |  | 10 | 10 | 1e-08 | 1e-08
353 | -1.448555 | -3.293692 | 1.845137 | 2.806998 | -3.720349 | 4.255553 | -0.426657 | 4.68221 |  |  | 10 | 10 | 1e-08 | 1e-08
352 | -1.433401 | -3.251815 | 1.818414 | 2.606026 | -3.680105 | 4.039427 | -0.42829 | 4.467717 |  |  | 10 | 10 | 1e-08 | 1e-08
351 | -1.512956 | -3.221168 | 1.708212 | 2.356475 | -3.646248 | 3.869431 | -0.42508 | 4.294511 |  |  | 10 | 10 | 1e-08 | 1e-08
350 | -1.519866 | -3.221311 | 1.701445 | 2.148256 | -3.591783 | 3.668122 | -0.370472 | 4.038594 |  |  | 10 | 10 | 1e-08 | 1e-08
Note on D1: Douma, R.F.: bi - bottom
Note on E1: Douma, R.F.: uv
Note on G1: Douma, R.F.: -UV individually
Note on I1: Douma, R.F.: - LCEA too
Note on L1: Douma, R.F.: r1 A bilayer
Note on M1: Douma, R.F.: r4 A bottom
Note on N1: Douma, R.F.: r1 A bilayer
Note on O1: Douma, R.F.: r4 A bottom