## Sheet1
Wavelength [nm] | g2 l1 55C-44min | g2 l2 55C-23min | g2 l3 55C-3min | g3 l1 60C-41min | g3 l2 60C-22min | g3 l3 60C-3min
330 | 14.545565 | 14.556619 | 13.047555 | 14.138473 | 14.556619 | 13.047555
329 | 14.737295 | 14.947779 | 13.212143 | 14.53861 | 14.947779 | 13.212143
328 | 15.005284 | 15.184986 | 13.402467 | 14.755762 | 15.184986 | 13.402467
327 | 15.371991 | 15.434729 | 13.703692 | 15.060978 | 15.434729 | 13.703692
326 | 15.719406 | 15.677623 | 13.780163 | 15.453761 | 15.677623 | 13.780163
325 | 15.989266 | 15.694877 | 13.924715 | 15.665782 | 15.694877 | 13.924715
324 | 16.005458 | 16.051455 | 14.018384 | 15.897748 | 16.051455 | 14.018384
323 | 16.264647 | 16.322452 | 14.292003 | 16.096975 | 16.322452 | 14.292003
322 | 16.758164 | 16.616318 | 14.459873 | 16.316141 | 16.616318 | 14.459873
321 | 17.044327 | 16.685495 | 14.738152 | 16.734514 | 16.685495 | 14.738152
320 | 17.292325 | 17.017935 | 14.894276 | 16.873861 | 17.017935 | 14.894276
319 | 17.479104 | 17.266697 | 15.161031 | 17.392838 | 17.266697 | 15.161031
318 | 17.711556 | 17.773431 | 15.210432 | 17.624701 | 17.773431 | 15.210432
317 | 18.027313 | 17.942584 | 15.375031 | 17.793062 | 17.942584 | 15.375031
316 | 18.499516 | 18.168611 | 15.661655 | 18.144015 | 18.168611 | 15.661655
315 | 18.634655 | 18.332544 | 15.874404 | 18.225984 | 18.332544 | 15.874404
314 | 19.19195 | 18.60061 | 16.16138 | 18.461674 | 18.60061 | 16.16138
313 | 19.353865 | 19.017877 | 16.499692 | 18.836696 | 19.017877 | 16.499692
312 | 19.589803 | 19.206199 | 16.525935 | 19.063684 | 19.206199 | 16.525935
311 | 19.755898 | 19.227864 | 16.745643 | 19.380856 | 19.227864 | 16.745643
310 | 20.057636 | 19.662438 | 16.821523 | 19.743083 | 19.662438 | 16.821523
309 | 20.154306 | 19.829072 | 17.054899 | 19.887895 | 19.829072 | 17.054899
308 | 20.761492 | 20.20993 | 17.45785 | 20.476161 | 20.20993 | 17.45785
307 | 20.94545 | 20.396486 | 17.6083 | 20.462682 | 20.396486 | 17.6083
306 | 21.245047 | 20.829372 | 17.707438 | 20.809976 | 20.829372 | 17.707438
305 | 21.393637 | 20.986696 | 17.992835 | 21.025869 | 20.986696 | 17.992835
304 | 21.585963 | 21.1966 | 18.013451 | 21.356971 | 21.1966 | 18.013451
303 | 22.002048 | 21.367307 | 18.538278 | 21.659652 | 21.367307 | 18.538278
302 | 22.104507 | 21.675016 | 18.587719 | 21.669374 | 21.675016 | 18.587719
301 | 22.215657 | 21.798645 | 18.752729 | 22.168235 | 21.798645 | 18.752729
300 | 22.407059 | 21.965524 | 18.779281 | 22.275609 | 21.965524 | 18.779281
299 | 22.660277 | 22.062059 | 18.989669 | 22.538694 | 22.062059 | 18.989669
298 | 22.935451 | 22.502205 | 19.348375 | 22.696586 | 22.502205 | 19.348375
297 | 23.152238 | 22.643512 | 19.39303 | 22.901227 | 22.643512 | 19.39303
296 | 23.407409 | 23.012636 | 19.394881 | 22.99327 | 23.012636 | 19.394881
295 | 23.500163 | 23.160389 | 19.586997 | 23.37168 | 23.160389 | 19.586997
294 | 23.780244 | 23.139437 | 19.906138 | 23.566888 | 23.139437 | 19.906138
293 | 24.118493 | 23.321285 | 19.965141 | 23.632005 | 23.321285 | 19.965141
292 | 24.06593 | 23.491344 | 20.212523 | 23.895396 | 23.491344 | 20.212523
291 | 24.298432 | 23.678441 | 20.108086 | 24.019417 | 23.678441 | 20.108086
290 | 24.383623 | 23.838134 | 20.251606 | 24.210341 | 23.838134 | 20.251606
289 | 24.762866 | 23.744341 | 20.288497 | 24.270737 | 23.744341 | 20.288497
288 | 24.568819 | 23.945891 | 20.449398 | 24.393393 | 23.945891 | 20.449398
287 | 24.718386 | 24.310936 | 20.612405 | 24.316363 | 24.310936 | 20.612405
286 | 24.655766 | 24.1707 | 20.727635 | 24.463182 | 24.1707 | 20.727635
285 | 24.876414 | 24.200282 | 20.671605 | 24.570681 | 24.200282 | 20.671605
284 | 24.939214 | 24.440372 | 20.81328 | 24.852786 | 24.440372 | 20.81328
283 | 25.08306 | 24.49253 | 21.006152 | 24.796905 | 24.49253 | 21.006152
282 | 25.078764 | 24.614019 | 20.918869 | 24.956519 | 24.614019 | 20.918869
281 | 25.27324 | 24.664821 | 20.974318 | 24.805335 | 24.664821 | 20.974318
280 | 25.399604 | 24.590652 | 21.114603 | 25.159009 | 24.590652 | 21.114603
279 | 25.246947 | 24.800815 | 21.091307 | 25.170882 | 24.800815 | 21.091307
278 | 25.365917 | 24.82258 | 21.137737 | 25.19008 | 24.82258 | 21.137737
277 | 25.419543 | 24.950874 | 21.437253 | 25.188361 | 24.950874 | 21.437253
276 | 25.433478 | 24.777864 | 21.319792 | 25.18697 | 24.777864 | 21.319792
275 | 25.568888 | 25.050638 | 21.410661 | 25.271348 | 25.050638 | 21.410661
274 | 25.565084 | 25.000783 | 21.298381 | 25.257884 | 25.000783 | 21.298381
273 | 25.477743 | 24.900826 | 21.52787 | 25.641231 | 24.900826 | 21.52787
272 | 25.497688 | 25.078199 | 21.346797 | 25.37922 | 25.078199 | 21.346797
271 | 25.1423 | 24.65412 | 21.341225 | 25.237739 | 24.65412 | 21.341225
270 | 25.411826 | 24.72945 | 21.256532 | 25.093612 | 24.72945 | 21.256532
269 | 25.337695 | 24.727797 | 21.101841 | 24.992496 | 24.727797 | 21.101841
268 | 25.280087 | 24.416428 | 20.957383 | 24.960327 | 24.416428 | 20.957383
267 | 25.095869 | 24.59779 | 21.093265 | 25.22539 | 24.59779 | 21.093265
266 | 25.126805 | 24.37662 | 21.026131 | 25.039621 | 24.37662 | 21.026131
265 | 24.934302 | 24.4104 | 20.930843 | 24.778511 | 24.4104 | 20.930843
264 | 24.918393 | 24.400703 | 21.099246 | 24.848444 | 24.400703 | 21.099246
263 | 24.848214 | 24.258551 | 21.040281 | 24.680459 | 24.258551 | 21.040281
262 | 24.615823 | 24.049614 | 20.94938 | 24.494469 | 24.049614 | 20.94938
261 | 24.645681 | 24.077967 | 20.863488 | 24.371866 | 24.077967 | 20.863488
260 | 24.63184 | 24.086195 | 20.664058 | 24.276202 | 24.086195 | 20.664058
259 | 24.041347 | 23.732571 | 20.574012 | 24.177621 | 23.732571 | 20.574012
258 | 24.131547 | 23.56947 | 20.495105 | 23.892076 | 23.56947 | 20.495105
257 | 23.957896 | 23.56114 | 20.215022 | 23.580994 | 23.56114 | 20.215022
256 | 23.851284 | 23.17249 | 20.372711 | 23.485881 | 23.17249 | 20.372711
255 | 23.742022 | 23.021443 | 20.256271 | 23.383374 | 23.021443 | 20.256271
254 | 23.415663 | 22.847708 | 19.99941 | 23.190055 | 22.847708 | 19.99941
253 | 23.408511 | 22.96092 | 19.841556 | 23.001581 | 22.96092 | 19.841556
252 | 23.141308 | 22.571561 | 19.821375 | 22.927245 | 22.571561 | 19.821375
251 | 22.977867 | 22.530772 | 19.729653 | 22.587598 | 22.530772 | 19.729653
250 | 22.849335 | 22.325939 | 19.556855 | 22.561093 | 22.325939 | 19.556855
249 | 22.396879 | 21.951417 | 19.259528 | 22.176902 | 21.951417 | 19.259528
248 | 22.216352 | 21.796937 | 19.204603 | 22.061745 | 21.796937 | 19.204603
247 | 22.089088 | 21.790433 | 19.034065 | 22.055506 | 21.790433 | 19.034065
246 | 21.8041 | 21.431903 | 19.010521 | 21.638247 | 21.431903 | 19.010521
245 | 21.629763 | 21.284263 | 18.881603 | 21.417744 | 21.284263 | 18.881603
244 | 21.353658 | 20.753061 | 18.50854 | 21.050144 | 20.753061 | 18.50854
243 | 21.077093 | 20.771637 | 18.240626 | 20.691017 | 20.771637 | 18.240626
242 | 20.972418 | 20.720121 | 18.234118 | 20.594777 | 20.720121 | 18.234118
241 | 20.701051 | 20.48394 | 18.011569 | 20.390479 | 20.48394 | 18.011569
240 | 20.383291 | 20.165468 | 17.86726 | 20.204285 | 20.165468 | 17.86726
239 | 19.970828 | 19.788821 | 17.73333 | 19.810572 | 19.788821 | 17.73333
238 | 19.894178 | 19.542505 | 17.816553 | 19.597374 | 19.542505 | 17.816553
237 | 19.449023 | 19.395676 | 17.137527 | 19.384815 | 19.395676 | 17.137527
236 | 19.246212 | 19.039397 | 17.149021 | 18.893861 | 19.039397 | 17.149021
235 | 18.81069 | 18.77135 | 16.955273 | 18.838517 | 18.77135 | 16.955273
234 | 18.752543 | 18.588834 | 16.795402 | 18.554234 | 18.588834 | 16.795402
233 | 18.535258 | 18.335416 | 16.535245 | 18.395018 | 18.335416 | 16.535245
232 | 18.240524 | 18.002611 | 16.339126 | 18.057563 | 18.002611 | 16.339126
231 | 17.85259 | 17.781692 | 16.073149 | 17.597294 | 17.781692 | 16.073149
230 | 17.469931 | 17.576197 | 16.017322 | 17.37675 | 17.576197 | 16.017322
229 | 17.244563 | 17.350549 | 15.660491 | 17.165233 | 17.350549 | 15.660491
228 | 17.04552 | 16.939076 | 15.288731 | 16.720789 | 16.939076 | 15.288731
227 | 16.770536 | 16.706975 | 15.26319 | 16.569366 | 16.706975 | 15.26319
226 | 16.523668 | 16.586774 | 15.239549 | 16.371002 | 16.586774 | 15.239549
225 | 16.119996 | 16.263876 | 14.866998 | 15.924661 | 16.263876 | 14.866998
224 | 15.908362 | 15.861375 | 14.660025 | 15.76613 | 15.861375 | 14.660025
223 | 15.804098 | 15.707215 | 14.398174 | 15.619924 | 15.707215 | 14.398174
222 | 15.473024 | 15.395105 | 14.309026 | 15.184978 | 15.395105 | 14.309026
221 | 15.303493 | 15.334548 | 14.122114 | 15.149817 | 15.334548 | 14.122114
220 | 14.96822 | 15.0387 | 13.894691 | 14.79907 | 15.0387 | 13.894691
219 | 14.670006 | 14.830548 | 13.778035 | 14.550242 | 14.830548 | 13.778035
218 | 14.437024 | 14.706403 | 13.57321 | 14.206588 | 14.706403 | 13.57321
217 | 14.11653 | 14.256855 | 13.36664 | 13.978763 | 14.256855 | 13.36664
216 | 14.028039 | 14.024178 | 13.114432 | 13.811861 | 14.024178 | 13.114432
215 | 13.7873 | 13.884026 | 12.961261 | 13.395238 | 13.884026 | 12.961261
214 | 13.441253 | 13.733875 | 12.77074 | 13.306569 | 13.733875 | 12.77074
213 | 13.329284 | 13.466583 | 12.662497 | 13.053718 | 13.466583 | 12.662497
212 | 13.112706 | 13.175825 | 12.363362 | 12.87803 | 13.175825 | 12.363362
211 | 12.803029 | 13.012283 | 12.223532 | 12.62714 | 13.012283 | 12.223532
210 | 12.632608 | 12.857779 | 12.036703 | 12.434731 | 12.857779 | 12.036703
209 | 12.521131 | 12.548492 | 12.073262 | 12.155995 | 12.548492 | 12.073262
208 | 12.336981 | 12.505133 | 11.668937 | 11.948212 | 12.505133 | 11.668937
207 | 12.017663 | 12.307572 | 11.712719 | 11.74671 | 12.307572 | 11.712719
206 | 11.809256 | 12.046505 | 11.581524 | 11.589071 | 12.046505 | 11.581524
205 | 11.629276 | 11.834094 | 11.404074 | 11.359362 | 11.834094 | 11.404074
204 | 11.409568 | 11.661535 | 11.153983 | 11.123391 | 11.661535 | 11.153983
203 | 11.202255 | 11.550658 | 11.156482 | 11.127832 | 11.550658 | 11.156482
202 | 11.135977 | 11.27848 | 10.883552 | 10.981626 | 11.27848 | 10.883552
201 | 10.964078 | 11.398638 | 10.92152 | 10.753614 | 11.398638 | 10.92152
200 | 10.891218 | 11.166334 | 10.780772 | 10.638057 | 11.166334 | 10.780772
199 | 10.688277 | 11.011094 | 10.639971 | 10.414765 | 11.011094 | 10.639971
198 | 10.532724 | 10.943332 | 10.428987 | 10.343263 | 10.943332 | 10.428987
197 | 10.49122 | 10.791639 | 10.376009 | 10.271181 | 10.791639 | 10.376009
196 | 10.270938 | 10.745509 | 10.307211 | 10.081513 | 10.745509 | 10.307211
195 | 10.218435 | 10.462749 | 10.362466 | 10.025946 | 10.462749 | 10.362466
194 | 10.030382 | 10.522939 | 10.215388 | 10.067043 | 10.522939 | 10.215388
193 | 9.933589 | 10.439946 | 10.15113 | 9.749828 | 10.439946 | 10.15113
192 | 9.920151 | 10.360956 | 9.99782 | 9.793087 | 10.360956 | 9.99782
191 | 9.998738 | 10.251733 | 9.913498 | 9.607995 | 10.251733 | 9.913498
190 | 9.861288 | 10.107743 | 9.960075 | 9.527325 | 10.107743 | 9.960075
189 | 9.680546 | 9.945734 | 9.792491 | 9.529693 | 9.945734 | 9.792491
188 | 9.6494 | 10.121679 | 9.797546 | 9.615371 | 10.121679 | 9.797546
187 | 9.751125 | 9.967778 | 9.709381 | 9.413725 | 9.967778 | 9.709381
186 | 9.706628 | 9.997513 | 9.799905 | 9.410562 | 9.997513 | 9.799905
185 | 9.587274 | 9.975591 | 9.687821 | 9.370579 | 9.975591 | 9.687821
184 | 9.646474 | 9.944624 | 9.708545 | 9.491645 | 9.944624 | 9.708545
183 | 9.657899 | 9.98695 | 9.772962 | 9.500039 | 9.98695 | 9.772962
182 | 9.731684 | 10.077421 | 9.688731 | 9.413409 | 10.077421 | 9.688731
181 | 9.684862 | 10.087375 | 9.659617 | 9.58248 | 10.087375 | 9.659617
180 | 9.636091 | 9.988981 | 9.711559 | 9.560978 | 9.988981 | 9.711559
179 | 9.780004 | 10.141583 | 9.838849 | 9.397156 | 10.141583 | 9.838849
178 | 9.759703 | 10.317897 | 9.901117 | 9.502457 | 10.317897 | 9.901117
177 | 9.821216 | 10.141172 | 9.715986 | 9.600447 | 10.141172 | 9.715986
176 | 9.931063 | 10.24451 | 9.795046 | 9.657957 | 10.24451 | 9.795046
175 | 10.120014 | 10.38811 | 9.949799 | 9.687461 | 10.38811 | 9.949799
174 | 10.198925 | 10.493829 | 9.83219 | 9.846267 | 10.493829 | 9.83219
173 | 10.190527 | 10.401704 | 9.922412 | 9.986198 | 10.401704 | 9.922412
172 | 10.339354 | 10.44747 | 9.851567 | 10.107574 | 10.44747 | 9.851567
171 | 10.354214 | 10.792974 | 10.08163 | 10.162531 | 10.792974 | 10.08163
170 | 10.512578 | 10.888953 | 10.052605 | 10.2428 | 10.888953 | 10.052605
169 | 10.73729 | 10.963246 | 10.195877 | 10.518671 | 10.963246 | 10.195877
168 | 10.777246 | 11.05828 | 10.23609 | 10.67305 | 11.05828 | 10.23609
167 | 10.978311 | 11.242191 | 10.543793 | 10.759025 | 11.242191 | 10.543793
166 | 11.1298 | 11.40262 | 10.596359 | 10.905777 | 11.40262 | 10.596359
165 | 11.547174 | 11.622682 | 10.678644 | 11.12537 | 11.622682 | 10.678644
164 | 11.522432 | 11.639439 | 10.695209 | 11.293618 | 11.639439 | 10.695209
163 | 11.645391 | 12.030431 | 10.908454 | 11.420475 | 12.030431 | 10.908454
162 | 11.844143 | 12.029225 | 10.974331 | 11.606447 | 12.029225 | 10.974331
161 | 11.981536 | 12.218879 | 11.073651 | 11.801753 | 12.218879 | 11.073651
160 | 12.16623 | 12.429385 | 11.222696 | 11.960429 | 12.429385 | 11.222696
159 | 12.510192 | 12.68228 | 11.405147 | 12.031126 | 12.68228 | 11.405147
158 | 12.657085 | 12.705621 | 11.527579 | 12.337271 | 12.705621 | 11.527579
157 | 12.81998 | 12.85892 | 11.611703 | 12.641536 | 12.85892 | 11.611703
156 | 13.066259 | 13.15636 | 11.845722 | 12.860312 | 13.15636 | 11.845722
155 | 13.263139 | 13.464147 | 12.066587 | 13.119507 | 13.464147 | 12.066587
154 | 13.466474 | 13.758585 | 12.20193 | 13.190379 | 13.758585 | 12.20193
153 | 13.838809 | 13.83042 | 12.179311 | 13.448339 | 13.83042 | 12.179311
152 | 13.847348 | 14.090764 | 12.565989 | 13.618764 | 14.090764 | 12.565989
151 | 14.058921 | 14.359837 | 12.669815 | 13.838301 | 14.359837 | 12.669815
150 | 14.335746 | 14.498622 | 12.792249 | 14.271513 | 14.498622 | 12.792249
149 | 14.673754 | 14.951451 | 12.898109 | 14.637266 | 14.951451 | 12.898109
148 | 15.016101 | 14.89405 | 13.138896 | 14.803471 | 14.89405 | 13.138896
147 | 15.209423 | 15.037824 | 13.227617 | 14.927128 | 15.037824 | 13.227617
146 | 15.378142 | 15.496503 | 13.576205 | 14.989624 | 15.496503 | 13.576205
145 | 15.610492 | 15.612028 | 13.680924 | 15.219971 | 15.612028 | 13.680924
144 | 15.837612 | 16.001558 | 13.998712 | 15.745416 | 16.001558 | 13.998712
143 | 16.084476 | 16.062545 | 14.010288 | 16.097942 | 16.062545 | 14.010288
142 | 16.456868 | 16.163009 | 14.288458 | 16.216403 | 16.163009 | 14.288458
141 | 16.848487 | 16.600357 | 14.445529 | 16.564469 | 16.600357 | 14.445529
140 | 17.071218 | 16.92608 | 14.660466 | 16.663908 | 16.92608 | 14.660466
139 | 17.33248 | 17.197224 | 14.803454 | 16.99222 | 17.197224 | 14.803454
138 | 17.476703 | 17.361277 | 14.909236 | 17.315106 | 17.361277 | 14.909236
137 | 17.844848 | 17.608259 | 15.442686 | 17.66731 | 17.608259 | 15.442686
136 | 18.213008 | 17.850989 | 15.618601 | 17.671331 | 17.850989 | 15.618601
135 | 18.557075 | 17.942802 | 15.738826 | 18.155405 | 17.942802 | 15.738826
134 | 18.779702 | 18.404927 | 15.895867 | 18.384836 | 18.404927 | 15.895867
133 | 18.885668 | 18.684864 | 16.154184 | 18.652103 | 18.684864 | 16.154184
132 | 18.979331 | 18.910933 | 16.266076 | 18.91247 | 18.910933 | 16.266076
131 | 19.449455 | 19.152913 | 16.360573 | 19.175221 | 19.152913 | 16.360573
130 | 19.517189 | 19.330545 | 16.64441 | 19.381343 | 19.330545 | 16.64441
129 | 19.940006 | 19.631588 | 16.875799 | 19.498312 | 19.631588 | 16.875799
128 | 20.029196 | 19.947417 | 16.980087 | 19.81405 | 19.947417 | 16.980087
127 | 20.371329 | 20.146583 | 17.227189 | 20.196442 | 20.146583 | 17.227189
126 | 20.514567 | 20.422352 | 17.366633 | 20.419291 | 20.422352 | 17.366633
125 | 20.823974 | 20.597821 | 17.633084 | 20.49312 | 20.597821 | 17.633084
124 | 21.140641 | 20.763896 | 17.8821 | 20.659456 | 20.763896 | 17.8821
123 | 21.208815 | 21.157664 | 17.787427 | 20.888273 | 21.157664 | 17.787427
122 | 21.375356 | 21.264324 | 18.281998 | 21.320409 | 21.264324 | 18.281998
121 | 22.00493 | 21.363149 | 18.241711 | 21.699374 | 21.363149 | 18.241711
120 | 22.142636 | 21.671789 | 18.418151 | 21.937986 | 21.671789 | 18.418151
119 | 22.079744 | 21.719214 | 18.444056 | 21.887287 | 21.719214 | 18.444056
118 | 22.315588 | 21.875023 | 18.668565 | 22.012887 | 21.875023 | 18.668565
117 | 22.836365 | 22.064567 | 18.738836 | 22.274649 | 22.064567 | 18.738836
116 | 22.828681 | 22.364454 | 19.044163 | 22.371561 | 22.364454 | 19.044163
115 | 22.597768 | 22.359164 | 19.198127 | 22.593673 | 22.359164 | 19.198127
114 | 23.253076 | 22.650682 | 19.231156 | 23.019495 | 22.650682 | 19.231156
113 | 23.387852 | 22.873257 | 19.422317 | 23.203935 | 22.873257 | 19.422317
112 | 23.337788 | 22.923619 | 19.389156 | 23.121844 | 22.923619 | 19.389156
111 | 23.430793 | 23.077319 | 19.540374 | 23.203849 | 23.077319 | 19.540374
110 | 23.759579 | 23.288612 | 19.751218 | 23.49838 | 23.288612 | 19.751218
109 | 23.731178 | 23.231574 | 19.945803 | 23.480646 | 23.231574 | 19.945803
108 | 23.902389 | 23.218733 | 20.209114 | 23.90385 | 23.218733 | 20.209114
107 | 24.350972 | 23.582062 | 19.958919 | 23.982695 | 23.582062 | 19.958919
106 | 24.164496 | 23.62745 | 19.983526 | 23.916656 | 23.62745 | 19.983526
105 | 24.414799 | 23.754127 | 20.178595 | 24.148791 | 23.754127 | 20.178595
104 | 24.511975 | 23.864171 | 20.224162 | 24.31691 | 23.864171 | 20.224162
103 | 24.579401 | 23.956385 | 20.404942 | 24.211141 | 23.956385 | 20.404942
102 | 24.446935 | 24.022302 | 20.460702 | 24.326946 | 24.022302 | 20.460702
101 | 24.309846 | 24.188422 | 20.565694 | 24.354844 | 24.188422 | 20.565694
100 | 24.669875 | 23.879575 | 20.501796 | 24.586742 | 23.879575 | 20.501796
99 | 24.633629 | 24.063048 | 20.528852 | 24.426048 | 24.063048 | 20.528852
98 | 24.706916 | 24.169463 | 20.676901 | 24.539693 | 24.169463 | 20.676901
97 | 24.791491 | 24.215684 | 20.670762 | 24.580244 | 24.215684 | 20.670762
96 | 24.737086 | 24.207393 | 20.571591 | 24.527247 | 24.207393 | 20.571591
95 | 24.852144 | 23.99837 | 20.714276 | 24.466523 | 23.99837 | 20.714276
94 | 24.665325 | 24.016165 | 20.529144 | 24.542455 | 24.016165 | 20.529144
93 | 24.930562 | 24.04231 | 20.629573 | 24.583197 | 24.04231 | 20.629573
92 | 24.654608 | 24.167364 | 20.826014 | 24.803778 | 24.167364 | 20.826014
91 | 24.704375 | 24.02995 | 20.608858 | 24.537331 | 24.02995 | 20.608858
90 | 24.744601 | 24.04465 | 20.610194 | 24.67274 | 24.04465 | 20.610194
89 | 24.799675 | 24.129739 | 20.643869 | 24.540734 | 24.129739 | 20.643869
88 | 24.69135 | 24.065475 | 20.538629 | 24.365552 | 24.065475 | 20.538629
87 | 24.580754 | 23.909271 | 20.688563 | 24.593839 | 23.909271 | 20.688563
86 | 24.442406 | 23.977914 | 20.472744 | 24.500382 | 23.977914 | 20.472744
85 | 24.441794 | 23.523519 | 20.600031 | 24.270065 | 23.523519 | 20.600031
84 | 24.312256 | 23.719042 | 20.501118 | 24.19688 | 23.719042 | 20.501118
83 | 24.339068 | 23.683826 | 20.52005 | 24.134921 | 23.683826 | 20.52005
82 | 24.101808 | 23.569233 | 20.407259 | 23.911434 | 23.569233 | 20.407259
81 | 24.070859 | 23.59869 | 20.40023 | 23.871927 | 23.59869 | 20.40023
80 | 23.817086 | 23.483653 | 20.26069 | 23.73499 | 23.483653 | 20.26069
79 | 23.673388 | 23.36706 | 20.126567 | 23.641108 | 23.36706 | 20.126567
78 | 23.734819 | 23.035563 | 20.090038 | 23.523634 | 23.035563 | 20.090038
77 | 23.511827 | 22.984993 | 20.066625 | 23.411956 | 22.984993 | 20.066625
76 | 23.44838 | 22.92608 | 19.868089 | 22.990532 | 22.92608 | 19.868089
75 | 23.201078 | 22.63256 | 19.885497 | 22.789668 | 22.63256 | 19.885497
74 | 22.968885 | 22.498172 | 19.851406 | 22.921348 | 22.498172 | 19.851406
73 | 22.667241 | 22.441658 | 19.522003 | 22.666578 | 22.441658 | 19.522003
72 | 22.807981 | 22.172661 | 19.367989 | 22.579332 | 22.172661 | 19.367989
71 | 22.537765 | 21.932609 | 19.184688 | 22.188053 | 21.932609 | 19.184688
70 | 22.251385 | 21.98036 | 19.162424 | 21.941171 | 21.98036 | 19.162424
69 | 22.072232 | 21.635737 | 18.956949 | 21.764582 | 21.635737 | 18.956949
68 | 21.931798 | 21.41081 | 18.900927 | 21.737085 | 21.41081 | 18.900927
67 | 21.644596 | 21.342227 | 18.743236 | 21.486853 | 21.342227 | 18.743236
66 | 21.410197 | 21.167645 | 18.462031 | 21.27472 | 21.167645 | 18.462031
65 | 21.319056 | 20.928486 | 18.33655 | 21.072174 | 20.928486 | 18.33655
64 | 21.007899 | 20.646583 | 18.550493 | 20.856453 | 20.646583 | 18.550493
63 | 20.79028 | 20.461051 | 18.26847 | 20.559396 | 20.461051 | 18.26847
62 | 20.637622 | 20.037415 | 17.890573 | 20.354083 | 20.037415 | 17.890573
61 | 20.252307 | 19.802083 | 17.809946 | 19.98295 | 19.802083 | 17.809946
60 | 20.044708 | 19.750989 | 17.817121 | 19.925141 | 19.750989 | 17.817121
59 | 19.845961 | 19.500297 | 17.365621 | 19.585009 | 19.500297 | 17.365621
58 | 19.735902 | 19.277887 | 17.271187 | 19.385655 | 19.277887 | 17.271187
57 | 19.269089 | 19.088353 | 17.099936 | 19.250951 | 19.088353 | 17.099936
56 | 18.87038 | 18.722864 | 16.916928 | 18.787604 | 18.722864 | 16.916928
55 | 18.721035 | 18.61384 | 16.796046 | 18.780301 | 18.61384 | 16.796046
54 | 18.758086 | 18.332773 | 16.624081 | 18.309162 | 18.332773 | 16.624081
53 | 18.223298 | 18.001291 | 16.371087 | 18.059374 | 18.001291 | 16.371087
52 | 17.942453 | 18.060436 | 16.218804 | 17.905381 | 18.060436 | 16.218804
51 | 17.668489 | 17.721686 | 16.200253 | 17.622385 | 17.721686 | 16.200253
50 | 17.373717 | 17.329162 | 15.454344 | 17.349356 | 17.329162 | 15.454344
49 | 17.282472 | 17.20264 | 15.628521 | 17.091904 | 17.20264 | 15.628521
48 | 16.807851 | 16.773812 | 15.331681 | 16.660458 | 16.773812 | 15.331681
47 | 16.688305 | 16.579092 | 15.339736 | 16.599066 | 16.579092 | 15.339736
46 | 16.445152 | 16.387702 | 15.117352 | 16.33122 | 16.387702 | 15.117352
45 | 16.176613 | 16.094526 | 14.907644 | 15.93679 | 16.094526 | 14.907644
44 | 15.910051 | 15.787182 | 14.566557 | 15.603685 | 15.787182 | 14.566557
43 | 15.595593 | 15.502686 | 14.365534 | 15.414617 | 15.502686 | 14.365534
42 | 15.271117 | 15.308577 | 14.243549 | 15.213313 | 15.308577 | 14.243549
41 | 15.041769 | 15.028863 | 14.015365 | 14.969169 | 15.028863 | 14.015365
40 | 14.813027 | 15.004778 | 13.858163 | 14.709379 | 15.004778 | 13.858163
39 | 14.71624 | 14.690369 | 13.776142 | 14.41678 | 14.690369 | 13.776142
38 | 14.406177 | 14.349293 | 13.579421 | 14.186721 | 14.349293 | 13.579421
37 | 14.045363 | 14.057256 | 13.251064 | 13.858601 | 14.057256 | 13.251064
36 | 13.73147 | 13.748842 | 13.006357 | 13.633673 | 13.748842 | 13.006357
35 | 13.748831 | 13.678026 | 13.107364 | 13.501338 | 13.678026 | 13.107364
34 | 13.398079 | 13.641852 | 12.972046 | 13.242832 | 13.641852 | 12.972046
33 | 13.199434 | 13.331516 | 12.672729 | 12.96967 | 13.331516 | 12.672729
32 | 12.961224 | 13.010299 | 12.304062 | 12.665143 | 13.010299 | 12.304062
31 | 12.688875 | 12.96561 | 12.230249 | 12.452416 | 12.96561 | 12.230249
30 | 12.541743 | 12.790004 | 12.194113 | 12.332579 | 12.790004 | 12.194113
29 | 12.420392 | 12.595391 | 12.038663 | 12.206794 | 12.595391 | 12.038663
28 | 12.26787 | 12.40407 | 11.853047 | 11.980408 | 12.40407 | 11.853047
27 | 11.910254 | 12.337224 | 11.645815 | 11.680877 | 12.337224 | 11.645815
26 | 11.829427 | 12.210099 | 11.682155 | 11.524693 | 12.210099 | 11.682155
25 | 11.581406 | 11.871795 | 11.505195 | 11.360329 | 11.871795 | 11.505195
24 | 11.406698 | 11.829424 | 11.349173 | 11.145699 | 11.829424 | 11.349173
23 | 11.143263 | 11.550477 | 11.209102 | 11.074132 | 11.550477 | 11.209102
22 | 11.123524 | 11.494805 | 10.956116 | 10.871252 | 11.494805 | 10.956116
21 | 10.849578 | 11.259265 | 10.960197 | 10.728361 | 11.259265 | 10.960197
20 | 10.839176 | 10.988207 | 10.88256 | 10.459644 | 10.988207 | 10.88256
19 | 10.644424 | 10.881371 | 10.552094 | 10.324743 | 10.881371 | 10.552094
18 | 10.508004 | 10.874241 | 10.576923 | 10.274611 | 10.874241 | 10.576923
17 | 10.463832 | 10.75494 | 10.501643 | 10.254034 | 10.75494 | 10.501643
16 | 10.343901 | 10.588634 | 10.416079 | 10.164297 | 10.588634 | 10.416079
15 | 10.165866 | 10.468542 | 10.446682 | 9.913637 | 10.468542 | 10.446682
14 | 10.170648 | 10.449011 | 10.220404 | 9.93162 | 10.449011 | 10.220404
13 | 10.036754 | 10.289438 | 10.155664 | 9.871564 | 10.289438 | 10.155664
12 | 9.966953 | 10.29607 | 9.987946 | 9.688287 | 10.29607 | 9.987946
11 | 9.813405 | 10.241533 | 9.920437 | 9.596971 | 10.241533 | 9.920437
10 | 9.742322 | 10.189765 | 9.908205 | 9.62427 | 10.189765 | 9.908205