## Sheet1
Wavelength [nm] | r1 80C 2 | r3 85C | r5 75C
750 | 1.419478 | 1.130829 | 1.285867
749 | 1.396457 | 1.143338 | 1.272049
748 | 1.377415 | 1.112412 | 1.255553
747 | 1.375311 | 1.10098 | 1.258303
746 | 1.416738 | 1.105991 | 1.263521
745 | 1.405332 | 1.183995 | 1.317698
744 | 1.474306 | 1.193035 | 1.293455
743 | 1.454496 | 1.190956 | 1.311592
742 | 1.431821 | 1.167778 | 1.323312
741 | 1.447294 | 1.132771 | 1.267217
740 | 1.418213 | 1.13941 | 1.243455
739 | 1.419118 | 1.163639 | 1.283233
738 | 1.449905 | 1.18207 | 1.276617
737 | 1.439469 | 1.204725 | 1.315925
736 | 1.449124 | 1.180119 | 1.289679
735 | 1.417585 | 1.187281 | 1.323803
734 | 1.419004 | 1.201073 | 1.298246
733 | 1.485131 | 1.20414 | 1.343173
732 | 1.428538 | 1.159707 | 1.296532
731 | 1.506292 | 1.212379 | 1.324166
730 | 1.496919 | 1.189866 | 1.336922
729 | 1.484075 | 1.201439 | 1.307593
728 | 1.499673 | 1.209605 | 1.315368
727 | 1.487489 | 1.182225 | 1.330642
726 | 1.515648 | 1.233037 | 1.356738
725 | 1.464391 | 1.200195 | 1.324578
724 | 1.50551 | 1.242237 | 1.336243
723 | 1.498857 | 1.231021 | 1.355878
722 | 1.485167 | 1.180663 | 1.330071
721 | 1.493387 | 1.192489 | 1.317499
720 | 1.520528 | 1.225328 | 1.360062
719 | 1.537369 | 1.243817 | 1.353602
718 | 1.531514 | 1.249638 | 1.352587
717 | 1.54043 | 1.267554 | 1.363807
716 | 1.515032 | 1.237056 | 1.384841
715 | 1.531799 | 1.227322 | 1.354782
714 | 1.530864 | 1.275435 | 1.371173
713 | 1.525806 | 1.241955 | 1.347554
712 | 1.569807 | 1.288239 | 1.398314
711 | 1.543469 | 1.280838 | 1.389227
710 | 1.504634 | 1.247811 | 1.370362
709 | 1.561858 | 1.259045 | 1.367329
708 | 1.568337 | 1.276021 | 1.40701
707 | 1.59287 | 1.260322 | 1.411324
706 | 1.5818 | 1.311336 | 1.4234
705 | 1.576283 | 1.28291 | 1.386785
704 | 1.577668 | 1.268177 | 1.410349
703 | 1.584234 | 1.286042 | 1.413374
702 | 1.597559 | 1.307042 | 1.438608
701 | 1.588181 | 1.293308 | 1.412481
700 | 1.575655 | 1.300983 | 1.40572
699 | 1.64468 | 1.348616 | 1.447368
698 | 1.616139 | 1.344803 | 1.459392
697 | 1.672202 | 1.366207 | 1.462171
696 | 1.637364 | 1.352018 | 1.483149
695 | 1.652262 | 1.352757 | 1.480746
694 | 1.653041 | 1.347555 | 1.460204
693 | 1.64576 | 1.365592 | 1.467978
692 | 1.654056 | 1.364205 | 1.47905
691 | 1.660537 | 1.369751 | 1.495541
690 | 1.660784 | 1.38466 | 1.458017
689 | 1.707537 | 1.395363 | 1.49359
688 | 1.717269 | 1.40932 | 1.500628
687 | 1.73596 | 1.406255 | 1.518436
686 | 1.728727 | 1.409087 | 1.536539
685 | 1.730447 | 1.406108 | 1.502736
684 | 1.736786 | 1.429302 | 1.544838
683 | 1.744432 | 1.444508 | 1.559545
682 | 1.754619 | 1.427518 | 1.536712
681 | 1.784276 | 1.458321 | 1.548768
680 | 1.771085 | 1.444459 | 1.558508
679 | 1.814344 | 1.447039 | 1.566035
678 | 1.795423 | 1.473472 | 1.57407
677 | 1.797337 | 1.468626 | 1.578583
676 | 1.820755 | 1.506 | 1.594537
675 | 1.822423 | 1.507723 | 1.592531
674 | 1.839862 | 1.489422 | 1.594573
673 | 1.851359 | 1.497766 | 1.609116
672 | 1.852148 | 1.505203 | 1.591261
671 | 1.875349 | 1.524737 | 1.615196
670 | 1.901154 | 1.550437 | 1.644846
669 | 1.913053 | 1.562365 | 1.637285
668 | 1.933252 | 1.587852 | 1.655344
667 | 1.944384 | 1.583549 | 1.654669
666 | 1.950296 | 1.582175 | 1.676458
665 | 1.963496 | 1.627088 | 1.703945
664 | 1.989232 | 1.618867 | 1.699685
663 | 1.999186 | 1.640904 | 1.709518
662 | 2.011348 | 1.636896 | 1.700663
661 | 2.03645 | 1.664016 | 1.723986
660 | 2.043023 | 1.667302 | 1.724083
659 | 2.056334 | 1.693211 | 1.746154
658 | 2.075799 | 1.695228 | 1.75158
657 | 2.098733 | 1.719641 | 1.748555
656 | 2.116681 | 1.726615 | 1.760741
655 | 2.155187 | 1.778382 | 1.798792
654 | 2.16674 | 1.782801 | 1.809168
653 | 2.193472 | 1.802771 | 1.81873
652 | 2.194685 | 1.795191 | 1.827898
651 | 2.230146 | 1.805537 | 1.865222
650 | 2.247749 | 1.825955 | 1.857607
649 | 2.299459 | 1.870014 | 1.890941
648 | 2.31539 | 1.883583 | 1.907578
647 | 2.319366 | 1.90372 | 1.914157
646 | 2.353078 | 1.926628 | 1.935305
645 | 2.387121 | 1.947696 | 1.940866
644 | 2.401362 | 1.966109 | 1.948922
643 | 2.457605 | 1.9985 | 1.984635
642 | 2.480836 | 2.018389 | 2.002671
641 | 2.506378 | 2.053213 | 2.027516
640 | 2.531402 | 2.062182 | 2.045176
639 | 2.567484 | 2.072699 | 2.037993
638 | 2.608459 | 2.106769 | 2.075486
637 | 2.630475 | 2.141332 | 2.114826
636 | 2.674401 | 2.15893 | 2.130657
635 | 2.705451 | 2.188086 | 2.159213
634 | 2.757659 | 2.234656 | 2.178165
633 | 2.804832 | 2.244493 | 2.175932
632 | 2.840649 | 2.288747 | 2.199377
631 | 2.880114 | 2.328899 | 2.229845
630 | 2.937632 | 2.350341 | 2.267885
629 | 2.984055 | 2.384067 | 2.284347
628 | 3.033633 | 2.408992 | 2.307354
627 | 3.089643 | 2.457815 | 2.34317
626 | 3.134389 | 2.503937 | 2.3598
625 | 3.17118 | 2.525522 | 2.390405
624 | 3.242986 | 2.587419 | 2.428092
623 | 3.299488 | 2.629023 | 2.445669
622 | 3.352862 | 2.66639 | 2.469469
621 | 3.430561 | 2.714132 | 2.51448
620 | 3.48279 | 2.744764 | 2.552958
619 | 3.548429 | 2.786119 | 2.563722
618 | 3.638843 | 2.841549 | 2.608746
617 | 3.698174 | 2.873471 | 2.629012
616 | 3.772355 | 2.93226 | 2.659022
615 | 3.856972 | 2.980772 | 2.71615
614 | 3.93145 | 3.038516 | 2.733778
613 | 4.011651 | 3.091041 | 2.769123
612 | 4.104147 | 3.136731 | 2.816461
611 | 4.175746 | 3.19799 | 2.848574
610 | 4.27782 | 3.270223 | 2.893596
609 | 4.367246 | 3.327848 | 2.942788
608 | 4.469028 | 3.392501 | 2.974676
607 | 4.56511 | 3.433685 | 3.01124
606 | 4.659962 | 3.492057 | 3.03189
605 | 4.768518 | 3.55793 | 3.097535
604 | 4.865439 | 3.629301 | 3.141768
603 | 4.97269 | 3.691981 | 3.170518
602 | 5.080734 | 3.75388 | 3.214629
601 | 5.195791 | 3.82544 | 3.257183
600 | 5.323651 | 3.897139 | 3.313444
599 | 5.419569 | 3.96579 | 3.346475
598 | 5.550559 | 4.034933 | 3.407285
597 | 5.673739 | 4.109209 | 3.438299
596 | 5.800223 | 4.169508 | 3.498807
595 | 5.921819 | 4.263869 | 3.552001
594 | 6.079545 | 4.357405 | 3.612943
593 | 6.206164 | 4.445845 | 3.673435
592 | 6.335682 | 4.514525 | 3.730457
591 | 6.468794 | 4.600091 | 3.765219
590 | 6.616347 | 4.696372 | 3.831405
589 | 6.743413 | 4.770034 | 3.881373
588 | 6.905609 | 4.873337 | 3.940367
587 | 7.045404 | 4.971765 | 4.003868
586 | 7.198656 | 5.077532 | 4.077677
585 | 7.359242 | 5.174466 | 4.142976
584 | 7.512295 | 5.268138 | 4.201576
583 | 7.662926 | 5.403837 | 4.276183
582 | 7.83423 | 5.516842 | 4.358347
581 | 7.979643 | 5.623298 | 4.421073
580 | 8.151311 | 5.736665 | 4.490746
579 | 8.317461 | 5.866713 | 4.55193
578 | 8.485741 | 5.989859 | 4.636036
577 | 8.638336 | 6.096223 | 4.710822
576 | 8.805841 | 6.248154 | 4.805091
575 | 8.964909 | 6.363308 | 4.877791
574 | 9.11731 | 6.485253 | 4.962523
573 | 9.279281 | 6.618998 | 5.031817
572 | 9.426701 | 6.746197 | 5.10526
571 | 9.575779 | 6.875118 | 5.188567
570 | 9.731119 | 7.009912 | 5.261458
569 | 9.870183 | 7.138728 | 5.348795
568 | 10.027215 | 7.270261 | 5.436093
567 | 10.173757 | 7.399142 | 5.530025
566 | 10.305852 | 7.534203 | 5.610063
565 | 10.444679 | 7.655045 | 5.693137
564 | 10.579343 | 7.791352 | 5.797139
563 | 10.69227 | 7.922208 | 5.877001
562 | 10.814019 | 8.04335 | 5.953745
561 | 10.911298 | 8.18909 | 6.048637
560 | 11.035322 | 8.312528 | 6.140431
559 | 11.12852 | 8.412837 | 6.212969
558 | 11.231114 | 8.516901 | 6.295315
557 | 11.323885 | 8.62611 | 6.366334
556 | 11.409837 | 8.726428 | 6.443858
555 | 11.495082 | 8.823813 | 6.512714
554 | 11.583482 | 8.903752 | 6.592323
553 | 11.668044 | 8.98453 | 6.651323
552 | 11.719928 | 9.055115 | 6.706359
551 | 11.791871 | 9.109128 | 6.763275
550 | 11.837476 | 9.190854 | 6.823158
549 | 11.895484 | 9.26153 | 6.88626
548 | 11.950554 | 9.300058 | 6.933237
547 | 11.995102 | 9.342457 | 6.977843
546 | 12.046624 | 9.379629 | 7.029482
545 | 12.084289 | 9.405837 | 7.057352
544 | 12.111111 | 9.424428 | 7.088523
543 | 12.131575 | 9.432845 | 7.111303
542 | 12.171833 | 9.434977 | 7.150563
541 | 12.194016 | 9.445147 | 7.1762
540 | 12.207385 | 9.445086 | 7.199411
539 | 12.233301 | 9.434477 | 7.205318
538 | 12.242925 | 9.440734 | 7.228223
537 | 12.252071 | 9.41065 | 7.229297
536 | 12.265806 | 9.37676 | 7.226659
535 | 12.275645 | 9.354929 | 7.214576
534 | 12.272072 | 9.325896 | 7.211606
533 | 12.287186 | 9.30736 | 7.209928
532 | 12.284493 | 9.278264 | 7.196397
531 | 12.278411 | 9.242184 | 7.186767
530 | 12.257202 | 9.194827 | 7.173915
529 | 12.244333 | 9.13877 | 7.141184
528 | 12.232306 | 9.09788 | 7.114863
527 | 12.183972 | 9.045117 | 7.088569
526 | 12.145341 | 8.998007 | 7.061818
525 | 12.118367 | 8.945415 | 7.027859
524 | 12.060285 | 8.876785 | 6.978583
523 | 12.010431 | 8.817398 | 6.935434
522 | 11.953165 | 8.74489 | 6.896338
521 | 11.890393 | 8.677707 | 6.849088
520 | 11.809791 | 8.6092 | 6.798535
519 | 11.721247 | 8.536314 | 6.747808
518 | 11.628144 | 8.440172 | 6.673769
517 | 11.528386 | 8.361558 | 6.613935
516 | 11.416664 | 8.269359 | 6.556783
515 | 11.307358 | 8.169203 | 6.488725
514 | 11.191963 | 8.079022 | 6.417348
513 | 11.054315 | 7.980621 | 6.334145
512 | 10.904235 | 7.872449 | 6.242278
511 | 10.776173 | 7.764685 | 6.164412
510 | 10.620047 | 7.646304 | 6.08015
509 | 10.441067 | 7.517217 | 5.986333
508 | 10.27739 | 7.397068 | 5.893391
507 | 10.099785 | 7.285816 | 5.804967
506 | 9.89618 | 7.155588 | 5.70343
505 | 9.69146 | 7.025601 | 5.590162
504 | 9.491104 | 6.886484 | 5.493736
503 | 9.294477 | 6.752408 | 5.405054
502 | 9.075528 | 6.599454 | 5.284289
501 | 8.84407 | 6.442879 | 5.175873
500 | 8.594594 | 6.305875 | 5.068032
499 | 8.338647 | 6.145026 | 4.939256
498 | 8.112088 | 5.995076 | 4.8335
497 | 7.878947 | 5.829511 | 4.726426
496 | 7.621342 | 5.66023 | 4.606502
495 | 7.365569 | 5.50563 | 4.492608
494 | 7.12737 | 5.346655 | 4.374899
493 | 6.871151 | 5.177569 | 4.246673
492 | 6.602444 | 5.014112 | 4.12031
491 | 6.35419 | 4.857717 | 3.99815
490 | 6.082108 | 4.689078 | 3.883031
489 | 5.820849 | 4.541637 | 3.779147
488 | 5.571737 | 4.381765 | 3.66067
487 | 5.323426 | 4.212049 | 3.531406
486 | 5.076502 | 4.059042 | 3.419851
485 | 4.841131 | 3.904343 | 3.309907
484 | 4.60057 | 3.742251 | 3.195992
483 | 4.357666 | 3.580051 | 3.078966
482 | 4.122153 | 3.432161 | 2.965958
481 | 3.891179 | 3.282021 | 2.850835
480 | 3.670088 | 3.11906 | 2.713435
479 | 3.455631 | 2.972092 | 2.585775
478 | 3.247373 | 2.834513 | 2.469025
477 | 3.029011 | 2.693438 | 2.355497
476 | 2.827005 | 2.546251 | 2.25149
475 | 2.637597 | 2.410561 | 2.146852
474 | 2.451974 | 2.290206 | 2.04642
473 | 2.2668 | 2.161595 | 1.936554
472 | 2.068828 | 2.027079 | 1.830391
471 | 1.897851 | 1.905069 | 1.732247
470 | 1.729489 | 1.792593 | 1.635451
469 | 1.562505 | 1.668624 | 1.546417
468 | 1.404448 | 1.556762 | 1.45436
467 | 1.246579 | 1.448685 | 1.361405
466 | 1.101779 | 1.34201 | 1.279579
465 | 0.948422 | 1.24926 | 1.205104
464 | 0.817336 | 1.162139 | 1.130568
463 | 0.68891 | 1.061498 | 1.04911
462 | 0.550031 | 0.959638 | 0.969654
461 | 0.423656 | 0.870022 | 0.887055
460 | 0.300608 | 0.789717 | 0.80995
459 | 0.17568 | 0.706647 | 0.744964
458 | 0.065476 | 0.622539 | 0.677481
457 | -0.036152 | 0.541663 | 0.609526
456 | -0.141877 | 0.458904 | 0.549114
455 | -0.246827 | 0.384504 | 0.484144
454 | -0.349272 | 0.306686 | 0.412635
453 | -0.437443 | 0.230505 | 0.371496
452 | -0.524799 | 0.16983 | 0.32094
451 | -0.608881 | 0.117825 | 0.256545
450 | -0.696738 | 0.064534 | 0.207977
449 | -0.782776 | -0.006929 | 0.148923
448 | -0.836817 | -0.066908 | 0.111996
447 | -0.903322 | -0.123298 | 0.064442
446 | -0.9904 | -0.187253 | 0.001967
445 | -1.062434 | -0.239156 | -0.039135
444 | -1.130611 | -0.28933 | -0.085505
443 | -1.198244 | -0.331724 | -0.126376
442 | -1.249057 | -0.377699 | -0.154683
441 | -1.294396 | -0.430706 | -0.196246
440 | -1.366291 | -0.480356 | -0.253435
439 | -1.427209 | -0.524315 | -0.305142
438 | -1.474929 | -0.575079 | -0.335748
437 | -1.527037 | -0.627427 | -0.373784
436 | -1.564328 | -0.651122 | -0.410782
435 | -1.619956 | -0.711074 | -0.445534
434 | -1.673037 | -0.770155 | -0.497756
433 | -1.728698 | -0.818562 | -0.548194
432 | -1.787147 | -0.869241 | -0.579943
431 | -1.823768 | -0.912195 | -0.61707
430 | -1.887316 | -0.967934 | -0.67569
429 | -1.945134 | -1.028845 | -0.72949
428 | -1.985197 | -1.079332 | -0.774443
427 | -2.032019 | -1.111019 | -0.810405
426 | -2.090506 | -1.16664 | -0.865762
425 | -2.160058 | -1.244897 | -0.932352
424 | -2.212102 | -1.301882 | -0.984743
423 | -2.276849 | -1.37027 | -1.059555
422 | -2.349969 | -1.457877 | -1.147301
421 | -2.417931 | -1.539426 | -1.216001
420 | -2.508133 | -1.638484 | -1.304473
419 | -2.587111 | -1.73451 | -1.39028
418 | -2.64235 | -1.810092 | -1.458055
417 | -2.712621 | -1.901039 | -1.55279
416 | -2.799718 | -2.012262 | -1.670744
415 | -2.859709 | -2.109186 | -1.76864
414 | -2.936122 | -2.191539 | -1.863682
413 | -3.012215 | -2.277876 | -1.943898
412 | -3.057584 | -2.365455 | -2.039905
411 | -3.117351 | -2.464091 | -2.141906
410 | -3.164097 | -2.554925 | -2.220676
409 | -3.221988 | -2.647337 | -2.32298
408 | -3.278101 | -2.723406 | -2.414416
407 | -3.315679 | -2.790477 | -2.484668
406 | -3.353028 | -2.880426 | -2.573652
405 | -3.384441 | -2.939726 | -2.639292
404 | -3.420765 | -2.996832 | -2.702586
403 | -3.461313 | -3.071893 | -2.777041
402 | -3.476704 | -3.112939 | -2.836041
401 | -3.497459 | -3.161155 | -2.894897
400 | -3.505031 | -3.214432 | -2.937038
399 | -3.516856 | -3.236934 | -2.971235
398 | -3.532769 | -3.267381 | -3.021568
397 | -3.55827 | -3.336612 | -3.084672
396 | -3.573801 | -3.378368 | -3.120537
395 | -3.589259 | -3.415979 | -3.171245
394 | -3.589861 | -3.456461 | -3.223525
393 | -3.6119 | -3.489373 | -3.250082
392 | -3.608186 | -3.501758 | -3.278206
391 | -3.616033 | -3.535288 | -3.318768
390 | -3.634401 | -3.563473 | -3.360146
389 | -3.624394 | -3.577966 | -3.380851
388 | -3.650121 | -3.619124 | -3.413123
387 | -3.665567 | -3.637665 | -3.441021
386 | -3.654325 | -3.651556 | -3.452834
385 | -3.65095 | -3.638146 | -3.455711
384 | -3.656412 | -3.643427 | -3.465325
383 | -3.664057 | -3.665896 | -3.47396
382 | -3.635431 | -3.642683 | -3.458746
381 | -3.636647 | -3.643784 | -3.456502
380 | -3.655868 | -3.644675 | -3.458275
379 | -3.663014 | -3.673272 | -3.490761
378 | -3.645531 | -3.707948 | -3.513594
377 | -3.801454 | -3.741991 | -3.58984
376 | -3.774713 | -3.703104 | -3.614909
375 | -3.825244 | -3.697436 | -3.547906
374 | -3.745638 | -3.702494 | -3.527097
373 | -3.659583 | -3.639781 | -3.514133
372 | -3.740158 | -3.700603 | -3.553225
371 | -3.703823 | -3.704725 | -3.564586
370 | -3.710019 | -3.748442 | -3.568134
369 | -3.686962 | -3.701727 | -3.523649
368 | -3.692287 | -3.723192 | -3.553213
367 | -3.712771 | -3.710486 | -3.54297
366 | -3.617913 | -3.665424 | -3.477164
365 | -3.612352 | -3.631961 | -3.449437
364 | -3.618641 | -3.699614 | -3.516709
363 | -3.68654 | -3.728356 | -3.55399
362 | -3.701106 | -3.71551 | -3.565255
361 | -3.638865 | -3.673579 | -3.531871
360 | -3.657167 | -3.645601 | -3.482204
359 | -3.545229 | -3.58947 | -3.449798
358 | -3.578367 | -3.621347 | -3.421393
357 | -3.654836 | -3.657183 | -3.479199
356 | -3.544071 | -3.640126 | -3.475879
355 | -3.529947 | -3.662134 | -3.442601
354 | -3.497559 | -3.6167 | -3.437114
353 | -3.523408 | -3.509091 | -3.346667
352 | -3.501866 | -3.536923 | -3.265237
351 | -3.450089 | -3.570567 | -3.293652
350 | -3.458523 | -3.53962 | -3.320293